## Data
Reference |  |  |  |  | Location |  |  | Property | [14 empty] | Parameter | [5 empty] | Condition
(First) Author | Year | Title | Journal | J. Type | Economy | Location | Country | (representative) Materials | CAS number | Molecular Weight (g/mol) | Density (g/cm3) | Chemical Structure | Hydrophobicity | Functional Group | Melting Point (°C) | Tg (°C) | Crystallinity% | Mixture method | Other mixture materials | Other mixture ratio | Critical thickness of the specimen (Lcrit, mm) | Class | Shape | Surface area (mm2) | Specific surface area (mm2/mm3) | Other special samples | Pretrement | Environment | Level | Temperature | Humidity | pH | Other special conditions | Focus | Process | K value calculation style | k rate (s^-1) first-order | T Lag time (days) | A% | Degradation ratio | End point | Availability | Column1
61 | 1992 | Biodegradation of microbial polyesters in the marine environment | Polymer Degradation and Stability | Research | 3 Developed | Research Laboratory of Resources Utilization, Tokyo Institute of Technology | Japan | Poly(3-hydroxybutyrate-co-4-hydroxybutyrate) (PHBB) | 80181-31-3 | 1037400 | 1.232 | [COCH2CH(CH3)O]n | Hydrophobic | C=O | 48.4 | -44.6 | 0.7 | co-polymer | 4-hydroxybutyrate | 6% | 0.125 | 3 Larger plastics (>5mm) | Films | 10037.5 | 16.06 | 50 × 100 × 0.125 mm | 2 Outdoor | Marine | 2 | 14 | 100% | 7 |  | Mixture-copolymer | Biodegradation | Erosion | 6.4931e-08 | 5.23 | 100 | 24.78% erosion in 8 weeks | 0 | All data published
aadil | 2019 | Investigation of poly(vinyl) alcohol-gellan gum based nanofiber as scaffolds for tissue engineering applications | JOURNAL OF DRUG DELIVERY SCIENCE AND TECHNOLOGY | Research | 2 Developing | National Institute of Technology Raipu | India | Polyvinyl alcohol (PVA) | 9002-89-5 | 140000 | 1.25 | [CH2CH(OH)]n | Super hydrophobic | C-O | 177.08 | 80 | 47.17 | Blending | gellan gum | 6% | 0.15 | 3 Larger plastics (>5mm) | Films | 409 | 13.6 | 10mm×10mm | 1 Indoor | PBS buffer | 0 | 37 | 100% | 7.4 |  | composition | Hydrolysis | Weight loss | 4.4931e-07 | 0 | 100 | 36% weight loss in 14 days | 0 | All data published
Abou-Zeid | 2001 | Degradation of natural and synthetic polyesters under anaerobic conditions | Journal of Biotechnology | Research | 3 Developed | Gesellschaft fur Biotechnologische Forschung mbH, Biochemical Engineering Di6ision | Germany | Polyhydroxybutyrate (PHB) | 29435-48-1 | 540000 | 1.25 | [COCH2CH(CH3)O]n | Hydrophobic | COO | 180 | 6 | 55.5 | no mixture |  |  | 0.001 | 1 Nanoplastics (<1um) | Microspheres | 183.8 | 0.0003333333 | powder | 1 Indoor | Aqueous | 4 | 37 | 100% | 6.8 |  | Materials | Biodegradation | Weight loss | 1.0429e-05 | 0.01856 | 97.81 | 95.54% Weight loss in 114 hours | 1 | All data published
Abou-Zeid | 2001 | Degradation of natural and synthetic polyesters under anaerobic conditions | Journal of Biotechnology | Research | 3 Developed | Gesellschaft fur Biotechnologische Forschung mbH, Biochemical Engineering Di6ision | Germany | Poly(3-hydroxybutyrate-co-3-hydroxyvalerate) (PHBV) | 80181-31-3 | 397000 | 1.25 | [COCH2CH(CH3)O]n | Hydrophobic | COO | 180 | 8 | 50 | co-polymer | 3-hydroxyvalerate |  | 0.1 | 3 Larger plastics (>5mm) | Films | 183.8 | 2.04 | 9 mm× 10 mm | 1 Indoor | Complicated | 4 | 37 | N.A. | 6.8 | 10% Methane Sludge | Materials | Biodegradation | Weight loss | 2.3979129e-08 | 0 | 100 | 13.5% weight loss in 10 weeks | 0 | All data published
Abou-Zeid | 2001 | Degradation of natural and synthetic polyesters under anaerobic conditions | Journal of Biotechnology | Research | 3 Developed | Gesellschaft fur Biotechnologische Forschung mbH, Biochemical Engineering Di6ision | Germany | Poly(3-hydroxybutyrate-co-3-hydroxyvalerate) (PHBV) | 80181-31-3 | 397000 | 1.25 | [COCH2CH(CH3)O]n | Hydrophobic | COO | 180 | 8 | 50 | co-polymer | 3-hydroxyvalerate |  | 0.1 | 3 Larger plastics (>5mm) | Films | 989.6 | 2.04 | 9 mm× 10 mm | 1 Indoor | Complicated | 5 | 37 | N.A. | 6.8 | 100% Methane Sludge | Materials | Biodegradation | Weight loss | 4.21448825e-08 | 0 | 100 | 22.5% weight loss in 10 weeks | 0 | All data published
Abou-Zeid | 2001 | Degradation of natural and synthetic polyesters under anaerobic conditions | Journal of Biotechnology | Research | 3 Developed | Gesellschaft fur Biotechnologische Forschung mbH, Biochemical Engineering Di6ision | Germany | Poly(3-hydroxybutyrate-co-3-hydroxyvalerate) (PHBV) | 80181-31-3 | 397000 | 1.25 | [COCH2CH(CH3)O]n | Hydrophobic | COO | 180 | 8 | 50 | co-polymer | 3-hydroxyvalerate |  | 0.1 | 3 Larger plastics (>5mm) | Films | 989.6 | 20.16 | D25 mm×0.1 mm | 1 Indoor | Complicated | 5 | 37 | N.A. | 6.8 | 100% Methane Sludge | Materials | Biodegradation | Biogas | 7.1898e-07 | 0.4774 | 31 | 29.18% ThBiogas in 42 days | 0 | All data published
Abou-Zeid | 2001 | Degradation of natural and synthetic polyesters under anaerobic conditions | Journal of Biotechnology | Research | 3 Developed | Gesellschaft fur Biotechnologische Forschung mbH, Biochemical Engineering Di6ision | Germany | Poly(3-hydroxybutyrate-co-3-hydroxyvalerate) (PHBV) | 80181-31-3 | 397000 | 1.25 | [COCH2CH(CH3)O]n | Hydrophobic | COO | 180 | 8 | 50 | co-polymer | 3-hydroxyvalerate |  | 0.1 | 3 Larger plastics (>5mm) | Films | 989.6 | 20.16 | D25 mm×0.1 mm | 1 Indoor | Complicated | 5 | 37 | N.A. | 6.8 | 100% Methane Sludge | Materials | Biodegradation | Weight loss | 2.53e-07 | 0 | 100 | 60% Weight loss in 9 days | 0 | All data published
Abou-Zeid | 2001 | Degradation of natural and synthetic polyesters under anaerobic conditions | Journal of Biotechnology | Research | 3 Developed | Gesellschaft fur Biotechnologische Forschung mbH, Biochemical Engineering Di6ision | Germany | Poly(3-hydroxybutyrate-co-3-hydroxyvalerate) (PHBV) | 80181-31-3 | 397000 | 1.25 | [COCH2CH(CH3)O]n | Hydrophobic | COO | 180 | 8 | 50 | co-polymer | 3-hydroxyvalerate |  | 0.1 | 3 Larger plastics (>5mm) | Films | 183.8 | 20.16 | D25 mm×0.1 mm | 1 Indoor | Aqueous | 6 | 35 | 100% | 6.8 | isolated strains | Materials | Biodegradation | Weight loss | 2.2685e-07 | 7.656 | 18 | 13.5% Weight loss in 77 days | 0 | All data published
Abou-Zeid | 2001 | Degradation of natural and synthetic polyesters under anaerobic conditions | Journal of Biotechnology | Research | 3 Developed | Gesellschaft fur Biotechnologische Forschung mbH, Biochemical Engineering Di6ision | Germany | Polyhydroxybutyrate (PHB) | 29435-48-1 | 540000 | 1.25 | [COCH2CH(CH3)O]n | Hydrophobic | COO | 180 | 6 | 55.5 | no mixture |  |  | 0.1 | 3 Larger plastics (>5mm) | Films | 183.8 | 2.04 | 9 mm× 10 mm | 1 Indoor | Complicated | 4 | 37 | 100% | 6.8 | 10% Methane Sludge | Materials | Biodegradation | Weight loss | 2.74561151e-08 | 0 | 100 | 15.3% weight loss in 10 weeks | 0 | All data published
Abou-Zeid | 2001 | Degradation of natural and synthetic polyesters under anaerobic conditions | Journal of Biotechnology | Research | 3 Developed | Gesellschaft fur Biotechnologische Forschung mbH, Biochemical Engineering Di6ision | Germany | Polyhydroxybutyrate (PHB) | 29435-48-1 | 540000 | 1.25 | [COCH2CH(CH3)O]n | Hydrophobic | COO | 180 | 6 | 55.5 | no mixture |  |  | 0.1 | 3 Larger plastics (>5mm) | Films | 989.6 | 2.04 | 9 mm× 10 mm | 1 Indoor | Complicated | 5 | 37 | 100% | 6.8 | 100% Methane Sludge | Materials | Biodegradation | Weight loss | 4.32150734e-08 | 0 | 100 | 23% weight loss in 10 weeks | 0 | All data published
Abou-Zeid | 2001 | Degradation of natural and synthetic polyesters under anaerobic conditions | Journal of Biotechnology | Research | 3 Developed | Gesellschaft fur Biotechnologische Forschung mbH, Biochemical Engineering Di6ision | Germany | Polyhydroxybutyrate (PHB) | 29435-48-1 | 540000 | 1.25 | [COCH2CH(CH3)O]n | Hydrophobic | COO | 180 | 6 | 55.5 | no mixture |  |  | 0.1 | 3 Larger plastics (>5mm) | Films | 989.6 | 20.16 | D25 mm×0.1 mm | 1 Indoor | Complicated | 5 | 37 | 100% | 6.8 | 100% Methane Sludge | Materials | Biodegradation | Biogas | 6.3322e-06 | 2.238 | 100 | 100% ThBiogas in 11 days | 1 | All data published
Abou-Zeid | 2001 | Degradation of natural and synthetic polyesters under anaerobic conditions | Journal of Biotechnology | Research | 3 Developed | Gesellschaft fur Biotechnologische Forschung mbH, Biochemical Engineering Di6ision | Germany | Polyhydroxybutyrate (PHB) | 29435-48-1 | 540000 | 1.25 | [COCH2CH(CH3)O]n | Hydrophobic | COO | 180 | 6 | 55.5 | no mixture |  |  | 0.1 | 3 Larger plastics (>5mm) | Films | 989.6 | 20.16 | D25 mm×0.1 mm | 1 Indoor | Complicated | 5 | 37 | 100% | 6.8 | 100% Methane Sludge | Materials | Biodegradation | Weight loss | 5.92e-06 | 0 | 100 | 100% Weight loss in 9 days | 1 | All data published
Abou-Zeid | 2001 | Degradation of natural and synthetic polyesters under anaerobic conditions | Journal of Biotechnology | Research | 3 Developed | Gesellschaft fur Biotechnologische Forschung mbH, Biochemical Engineering Di6ision | Germany | Polyhydroxybutyrate (PHB) | 29435-48-1 | 540000 | 1.25 | [COCH2CH(CH3)O]n | Hydrophobic | COO | 180 | 6 | 55.5 | no mixture |  |  | 0.1 | 3 Larger plastics (>5mm) | Films | 409 | 20.16 | D25 mm×0.1 mm | 1 Indoor | Aqueous | 6 | 35 | 100% | 6.8 | isolated strains | Materials | Biodegradation | Weight loss | 4.3553e-07 | 4.151 | 35 | 32% Weight loss in 77 days | 1 | All data published
Abou-Zeid | 2001 | Degradation of natural and synthetic polyesters under anaerobic conditions | Journal of Biotechnology | Research | 3 Developed | Gesellschaft fur Biotechnologische Forschung mbH, Biochemical Engineering Di6ision | Germany | Polyhydroxybutyrate (PHB) | 29435-48-1 | 540000 | 1.25 | [COCH2CH(CH3)O]n | Hydrophobic | COO | 180 | 6 | 55.5 | no mixture | 3-hydroxyhexanoate |  | 0.1 | 3 Larger plastics (>5mm) | Films | 989.6 | 20.16 | D25 mm×0.1 mm | 1 Indoor | Aqueous | 6 | 37 | 100% | 6.8 | isolated strains | Materials | Biodegradation | Weight loss | 1.6528e-05 | 0.7164 | 95.73 | 93.8% Weight loss in 170.7 hours | 1 | All data published
Abou-Zeid | 2001 | Degradation of natural and synthetic polyesters under anaerobic conditions | Journal of Biotechnology | Research | 3 Developed | Gesellschaft fur Biotechnologische Forschung mbH, Biochemical Engineering Di6ision | Germany | Polyhydroxybutyrate (PHB) | 29435-48-1 | 540000 | 1.25 | [COCH2CH(CH3)O]n | Hydrophobic | COO | 180 | 6 | 55.5 | no mixture | 3-hydroxyhexanoate |  | 0.1 | 3 Larger plastics (>5mm) | Films | 989.6 | 20.16 | D25 mm×0.1 mm | 1 Indoor | Aqueous | 6 | 37 | 100% | 5.8 | isolated strains | Materials | Biodegradation | Weight loss | 7e-06 | 1.105 | 29 | 26.6% Weight loss in 163.6 hours | 1 | All data published
Abou-Zeid | 2001 | Degradation of natural and synthetic polyesters under anaerobic conditions | Journal of Biotechnology | Research | 3 Developed | Gesellschaft fur Biotechnologische Forschung mbH, Biochemical Engineering Di6ision | Germany | Polycaprolactone (PCL) | 24980-41-4 | 50000 | 1.145 | [O (CH2)5 CO]n | Hydrophobic | COO | 60 | -60 | 48.6 | no mixture |  |  | 0.1 | 3 Larger plastics (>5mm) | Films | 183.8 | 2.04 | 9 mm× 10 mm | 1 Indoor | Complicated | 4 | 37 | 100% | 6.8 | 10% Methane Sludge | Materials | Biodegradation | Weight loss | 5.37751186e-09 | 0 | 100 | 3.2% weight loss in 10 weeks | 0 | All data published
Abou-Zeid | 2001 | Degradation of natural and synthetic polyesters under anaerobic conditions | Journal of Biotechnology | Research | 3 Developed | Gesellschaft fur Biotechnologische Forschung mbH, Biochemical Engineering Di6ision | Germany | Polycaprolactone (PCL) | 24980-41-4 | 50000 | 1.145 | [O (CH2)5 CO]n | Hydrophobic | COO | 60 | -60 | 48.6 | no mixture |  |  | 0.1 | 3 Larger plastics (>5mm) | Films | 183.8 | 2.04 | 9 mm× 10 mm | 1 Indoor | Complicated | 5 | 37 | 100% | 6.8 | 100% Methane Sludge | Materials | Biodegradation | Weight loss | 1.30693134e-08 | 0 | 100 | 7.6% weight loss in 10 weeks | 0 | All data published
Abou-Zeid | 2001 | Degradation of natural and synthetic polyesters under anaerobic conditions | Journal of Biotechnology | Research | 3 Developed | Gesellschaft fur Biotechnologische Forschung mbH, Biochemical Engineering Di6ision | Germany | Polycaprolactone (PCL) | 24980-41-4 | 50000 | 1.145 | [O (CH2)5 CO]n | Hydrophobic | COO | 60 | -60 | 48.6 | no mixture |  |  | 0.1 | 3 Larger plastics (>5mm) | Films | 989.6 | 20.16 | D25 mm×0.1 mm | 1 Indoor | Complicated | 5 | 37 | 100% | 6.8 | 100% Methane Sludge | Materials | Biodegradation | Biogas | 9.412e-07 | 0 | 16.39 | 16.6% ThBiogas in 42 days | 1 | All data published
Abou-Zeid | 2001 | Degradation of natural and synthetic polyesters under anaerobic conditions | Journal of Biotechnology | Research | 3 Developed | Gesellschaft fur Biotechnologische Forschung mbH, Biochemical Engineering Di6ision | Germany | Polycaprolactone (PCL) | 24980-41-4 | 50000 | 1.145 | [O (CH2)5 CO]n | Hydrophobic | COO | 60 | -60 | 48.6 | no mixture |  |  | 0.1 | 3 Larger plastics (>5mm) | Films | 989.6 | 20.16 | D25 mm×0.1 mm | 1 Indoor | Complicated | 5 | 37 | 100% | 6.8 | 100% Methane Sludge | Materials | Biodegradation | Weight loss | 9.83e-08 | 0 | 100 | 30% Weight loss in 9 days | 0 | All data published
ahmed | 2008 | Weight loss, ion release and initial mechanical properties of a binary calcium phosphate glass fibre/PCL composite | ACTA BIOMATERIALIA | Research | 3 Developed | University of Nottingham | UK | Polycaprolactone (PCL) | 24980-41-4 | 65000 | 1.15 | [O (CH2)5 CO]n | Hydrophobic | COO | 60 | -60 | 48.6 | Blending | glass fibers | 18% | 1.6 | 3 Larger plastics (>5mm) | Films | 1110.4 | 1.45 | 32mm×15mm×1.6mm | 1 Indoor | Fresh water | 0 | 37 | 100% | 7 |  | composition | Hydrolysis | Weight loss | 1.7674e-06 | 1.434 | 8.717 | 8.69% weight loss in 840 hrs | 1 | All data published
Amass | 1998 | A Review of Biodegradable Polymers |  | Review | 3 Developed | Speciality Polymer Research Group, CEAC, Aston University, Aston Triangle, Birmingham B4 7ET | UK | Poly(glycolic acid) (PGA) | 26124-68-5 | 118150 | 1.53 | (COCOO)n | Hydrophilic | C=O | 227.5 | 37.5 | 50 | no mixture |  |  | 0.15 | 4 Unknown | Films | 409 | 13.6 |  | 1 Indoor | PBS buffer | 0 | 37 | 100% | 7.4 |  | biodegradation | Hydrolysis | Weight loss | 5.32e-08 | 0 | 100 | 10% weight loss in 550 hrs | 0 | All data published
Amass | 1998 | A Review of Biodegradable Polymers |  | Review | 3 Developed | Speciality Polymer Research Group, CEAC, Aston University, Aston Triangle, Birmingham B4 7ET | UK | poly(p-dioxanone) (PDS) | 31621-87-1 | 94000 | 1.25 | (C4H6O3)n | Hydrophilic | COO | 107.3 | -14.4 | 71.3 | no mixture |  |  | 0.15 | 4 Unknown | Films | 409 | 13.6 |  | 1 Indoor | PBS buffer | 0 | 37 | 100% | 7.4 |  | biodegradation | Hydrolysis | Weight loss | 2.44e-08 | 0 | 100 | 10% weight loss in 1200 hrs | 0 | All data published
Amass | 1998 | A Review of Biodegradable Polymers |  | Review | 3 Developed | Speciality Polymer Research Group, CEAC, Aston University, Aston Triangle, Birmingham B4 7ET | UK | Poly(3-hydroxybutyrate-co-3-hydroxyvalerate) (PHBV) | 80181-31-3 | 350000 | 1.25 | [COCH2CH(CH3)O]n | Hydrophobic | COO | 124.9 | 5 | 50 | co-polymer | 3-hydroxyvalerate | 12% | 0.15 | 4 Unknown | Films | 409 | 13.6 |  | 1 Indoor | PBS buffer | 0 | 37 | 100% | 7.4 |  | biodegradation | Hydrolysis | Weight loss | 2.91e-09 | 0 | 100 | 5.6% weight loss in 5500 hrs | 0 | All data published
Amass | 1998 | A Review of Biodegradable Polymers |  | Review | 3 Developed | Speciality Polymer Research Group, CEAC, Aston University, Aston Triangle, Birmingham B4 7ET | UK | Poly(3-hydroxybutyrate-co-3-hydroxyvalerate) (PHBV) | 80181-31-3 | 300000 | 1.25 | [COCH2CH(CH3)O]n | Hydrophobic | COO | 155 | 4 | 50 | co-polymer | 3-hydroxyvalerate | 20% | 0.15 | 4 Unknown | Films | 409 | 13.6 |  | 1 Indoor | PBS buffer | 0 | 37 | 100% | 7.4 |  | biodegradation | Hydrolysis | Weight loss | 2.43e-09 | 0 | 100 | 4.7% weight loss in 5500 hrs | 0 | All data published
Amass | 1998 | A Review of Biodegradable Polymers |  | Review | 3 Developed | Speciality Polymer Research Group, CEAC, Aston University, Aston Triangle, Birmingham B4 7ET | UK | Polyhydroxybutyrate (PHB) | 29435-48-1 | 800000 | 1.25 | [COCH2CH(CH3)O]n | Hydrophobic | COO | 173.1 | 4 | 55.5 | no mixture |  |  | 0.15 | 4 Unknown | Films | 409 | 13.6 |  | 1 Indoor | PBS buffer | 0 | 37 | 100% | 7.4 |  | biodegradation | Hydrolysis | Weight loss | 2.21e-08 | 0 | 100 | 18% weight loss in 2500 hrs | 0 | All data published
Ansari | 2020 | Characterization of Nostoc muscorum NCCU-442 Derived Poly-3-hydroxybutyrate (PHB) and Polyethylene Glycol (PEG) Blends | The Natural Products Journal | Research | 2 Developing | Cyanobacterial Biotechnology Laboratory, Department of Biosciences, Jamia Millia Islamia (Central University), New Delhi | India | Polyhydroxybutyrate (PHB) | 29435-48-1 | 700000 | 1.25 | [COCH2CH(CH3)O]n | Hydrophobic | COO | 171 | 2 | 56.78 | no mixture |  |  | 0.15 | 3 Larger plastics (>5mm) | Films | 409 | 13.6 | 30 × 30 mm | 1 Indoor | Aqueous | 5 | 28 | 100% | 7.4 | mixed microbial culture obtained from a soil | Mixture | Biodegradation | Weight loss | 8.7269e-08 | 24.21 | 100 | 25.3% weight loss in 60 days | 0 | All data published
Ansari | 2016 | Cyanobacterial Polyhydroxybutyrate (PHB): Screening, Optimization and Characterization | PLOS ONE | Research | 2 Developing | Cyanobacterial Biotechnology Laboratory, Department of Biosciences, Jamia Millia Islamia (Central University), New Delhi | India | Polyhydroxybutyrate (PHB) | 29435-48-1 | 230000 | 1.25 | [COCH2CH(CH3)O]n | Hydrophobic | COO | 171 | 6 | 56.78 | no mixture |  |  | 0.15 | 3 Larger plastics (>5mm) | Films | 409 | 13.6 | 30 × 30 mm | 1 Indoor | Complicated | 5 | 28 | 100% | 6.8 | Cyanobacteria, Community | Materials | Biodegradation | Weight loss | 7.3241e-08 | 18.62 | 100 | 24.7% weight loss in 60 days | 0 | All data published
Ansari | 2020 | Characterization of Nostoc muscorum NCCU-442 Derived Poly-3-hydroxybutyrate (PHB) and Polyethylene Glycol (PEG) Blends | The Natural Products Journal | Research | 2 Developing | Cyanobacterial Biotechnology Laboratory, Department of Biosciences, Jamia Millia Islamia (Central University), New Delhi | India | Polyhydroxybutyrate (PHB) | 29435-48-1 | 526000 | 1.25 | [COCH2CH(CH3)O]n | Hydrophobic | COO | 170 | 2 | 55.12 | blending | PEG | 2% | 0.15 | 3 Larger plastics (>5mm) | Films | 409 | 13.6 | 30 × 30 mm | 1 Indoor | Aqueous | 5 | 28 | 100% | 7.4 | mixed microbial culture obtained from a soil | Mixture | Biodegradation | Weight loss | 1.0641e-07 | 23.34 | 100 | 30.6% weight loss in 60 days | 0 | All data published
Ansari | 2020 | Characterization of Nostoc muscorum NCCU-442 Derived Poly-3-hydroxybutyrate (PHB) and Polyethylene Glycol (PEG) Blends | The Natural Products Journal | Research | 2 Developing | Cyanobacterial Biotechnology Laboratory, Department of Biosciences, Jamia Millia Islamia (Central University), New Delhi | India | Polyhydroxybutyrate (PHB) | 29435-48-1 | 526000 | 1.25 | [COCH2CH(CH3)O]n | Hydrophobic | COO | 168 | 2 | 54.08 | blending | PEG | 5% | 0.15 | 3 Larger plastics (>5mm) | Films | 409 | 13.6 | 30 × 30 mm | 1 Indoor | Aqueous | 5 | 28 | 100% | 7.4 | mixed microbial culture obtained from a soil | Mixture | Biodegradation | Weight loss | 1.4653e-07 | 23.05 | 100 | 39.2% weight loss in 60 days | 0 | All data published
Ansari | 2020 | Characterization of Nostoc muscorum NCCU-442 Derived Poly-3-hydroxybutyrate (PHB) and Polyethylene Glycol (PEG) Blends | The Natural Products Journal | Research | 2 Developing | Cyanobacterial Biotechnology Laboratory, Department of Biosciences, Jamia Millia Islamia (Central University), New Delhi | India | Polyhydroxybutyrate (PHB) | 29435-48-1 | 526000 | 1.25 | [COCH2CH(CH3)O]n | Hydrophobic | COO | 165 | 2 | 51.59 | blending | PEG | 10% | 0.15 | 3 Larger plastics (>5mm) | Films | 409 | 13.6 | 30 × 30 mm | 1 Indoor | Aqueous | 5 | 28 | 100% | 7.4 | mixed microbial culture obtained from a soil | Mixture | Biodegradation | Weight loss | 3.787e-07 | 25.63 | 100 | 84.2% weight loss in 60 days | 0 | All data published
Ansari | 2020 | Characterization of Nostoc muscorum NCCU-442 Derived Poly-3-hydroxybutyrate (PHB) and Polyethylene Glycol (PEG) Blends | The Natural Products Journal | Research | 2 Developing | Cyanobacterial Biotechnology Laboratory, Department of Biosciences, Jamia Millia Islamia (Central University), New Delhi | India | Polyhydroxybutyrate (PHB) | 29435-48-1 | 526000 | 1.25 | [COCH2CH(CH3)O]n | Hydrophobic | COO | 158 | 1 | 48.17 | blending | PEG | 20% | 0.15 | 3 Larger plastics (>5mm) | Films | 409 | 13.6 | 30 × 30 mm | 1 Indoor | Aqueous | 5 | 28 | 100% | 7.4 | mixed microbial culture obtained from a soil | Mixture | Biodegradation | Weight loss | 4.6516e-07 | 24.31 | 100 | 96.4% weight loss in 60 days | 0 | All data published
Ansari | 2020 | Characterization of Nostoc muscorum NCCU-442 Derived Poly-3-hydroxybutyrate (PHB) and Polyethylene Glycol (PEG) Blends | The Natural Products Journal | Research | 2 Developing | Cyanobacterial Biotechnology Laboratory, Department of Biosciences, Jamia Millia Islamia (Central University), New Delhi | India | Polyhydroxybutyrate (PHB) | 29435-48-1 | 526000 | 1.25 | [COCH2CH(CH3)O]n | Hydrophobic | COO | 152 | 1 | 45.25 | blending | PEG | 30% | 0.15 | 3 Larger plastics (>5mm) | Films | 409 | 13.6 | 30 × 30 mm | 1 Indoor | Aqueous | 5 | 28 | 100% | 7.4 | mixed microbial culture obtained from a soil | Mixture | Biodegradation | Weight loss | 4.9664e-07 | 23.73 | 100 | 100% weight loss in 60 days | 1 | All data published
auta | 2018 | Growth kinetics and biodeterioration of polypropylene microplastics by Bacillus sp and Rhodococcus sp isolated from mangrove sediment | MARINE POLLUTION BULLETIN | Research | 2 Developing | University of Malay | Malaysia | Polypropylene (PP) | 9003-07-0 | 250000 | 0.9 | (C3H6)n | Hydrophobic | C-C | 150.5 | -10 | 43.05 | no mixture |  |  | 2.4 | 2 Microplastics (1um-5mm) | Pellets | 18.09557 | 2.5 | D2.4MM,0.5g | 3 UV | Aqueous | 7 | 29 | 100% | 7 | Bacillus sp. strain 27 | Environment | Biodegradation | Weight loss | 1.1574e-08 | 0 | 100 | 4% weight loss in 40 days | 0 | All data published
auta | 2018 | Growth kinetics and biodeterioration of polypropylene microplastics by Bacillus sp and Rhodococcus sp isolated from mangrove sediment | MARINE POLLUTION BULLETIN | Research | 2 Developing | University of Malay | Malaysia | Polypropylene (PP) | 9003-07-0 | 250000 | 0.9 | (C3H6)n | Hydrophobic | C-C | 150.5 | -10 | 43.05 | no mixture |  |  | 2.4 | 2 Microplastics (1um-5mm) | Pellets | 18.09557 | 2.5 | D2.4MM,0.5g | 3 UV | Aqueous | 7 | 29 | 100% | 7 | Rhodococcus sp. strain 36 | Environment | Biodegradation | Weight loss | 2.3148e-08 | 0 | 100 | 6.4% weight loss in 40 days | 0 | All data published
Bagheri | 2017 | Fate of So-Called Biodegradable Polymers in Seawater and Freshwater | GLOBAL CHALLENGES | Research | 3 Developed | University of Bayreuth | Germany | Polyhydroxybutyrate (PHB) | 29435-48-1 | 250000 | 1.25 | [COCH2CH(CH3)O]n | Hydrophobic | COO | 176.5 | 7.5 | 55.5 | no mixture |  |  | 0.32 | 3 Larger plastics (>5mm) |  | 303.36 | 6.58 | 12mm×12mm | 1 Indoor | Fresh water | 1 | 25 | 100% | 7 |  | Materials | Biodegradation | Weight loss | 2.6759e-09 | 0 | 100 | 7.4% weight loss in 380 days | 0
Bagheri | 2017 | Fate of So-Called Biodegradable Polymers in Seawater and Freshwater | GLOBAL CHALLENGES | Research | 3 Developed | University of Bayreuth | Germany | Polyhydroxybutyrate (PHB) | 29435-48-1 | 250000 | 1.25 | [COCH2CH(CH3)O]n | Hydrophobic | COO | 176.5 | 7.5 | 55.5 | no mixture |  |  | 0.32 | 3 Larger plastics (>5mm) |  | 303.36 | 6.58 | 12mm×12mm | 1 Indoor | Marine | 2 | 25 | 100% | 8 |  | Materials | Biodegradation | Weight loss | 2.4248e-09 | 0 | 100 | 6.4% weight loss in 380 days | 0
Bagheri | 2017 | Fate of So-Called Biodegradable Polymers in Seawater and Freshwater | GLOBAL CHALLENGES | Research | 3 Developed | University of Bayreuth | Germany | Polycaprolactone (PCL) | 24980-41-4 | 80000 | 1.145 | [O (CH2)5 CO]n | Hydrophobic | COO | 59 | -59 | 48.6 | no mixture |  |  | 0.32 | 3 Larger plastics (>5mm) |  | 303.36 | 6.58 | 12mm×12mm | 1 Indoor | Fresh water | 1 | 25 | 100% | 7 |  | Materials | Biodegradation | Weight loss | 4.1701e-10 | 0 | 100 | 1.2% weight loss in 380 days | 0
Bagheri | 2017 | Fate of So-Called Biodegradable Polymers in Seawater and Freshwater | GLOBAL CHALLENGES | Research | 3 Developed | University of Bayreuth | Germany | Polycaprolactone (PCL) | 24980-41-4 | 80000 | 1.145 | [O (CH2)5 CO]n | Hydrophobic | COO | 59 | -59 | 48.6 | no mixture |  |  | 0.32 | 3 Larger plastics (>5mm) |  | 303.36 | 6.58 | 12mm×12mm | 1 Indoor | Marine | 2 | 25 | 100% | 8 |  | Materials | Biodegradation | Weight loss | 3.7361e-10 | 0 | 100 | 0.9% weight loss in 380 days | 0
Bagheri | 2017 | Fate of So-Called Biodegradable Polymers in Seawater and Freshwater | GLOBAL CHALLENGES | Research | 3 Developed | University of Bayreuth | Germany | Poly(lactide-co-glycolide acid) (PLGA) | 26780-50-7 | 38000 | 1.37 | (CHCH3 COO)x(CCOO)y | Hydrophobic | COO | 202 | 46 | 10 | co-polymer |  |  | 0.32 | 3 Larger plastics (>5mm) |  | 303.36 | 6.58 | 12mm×12mm | 1 Indoor | Fresh water | 1 | 25 | 100% | 7 |  | Materials | Biodegradation | Weight loss | 1.5995e-07 | 126.9 | 100 | 96% weight loss in 270 days | 0 | All data published
Bagheri | 2017 | Fate of So-Called Biodegradable Polymers in Seawater and Freshwater | GLOBAL CHALLENGES | Research | 3 Developed | University of Bayreuth | Germany | Poly(lactide-co-glycolide acid) (PLGA) | 26780-50-7 | 38000 | 1.37 | (CHCH3 COO)x(CCOO)y | Hydrophobic | COO | 202 | 46 | 10 | co-polymer |  |  | 0.32 | 3 Larger plastics (>5mm) |  | 303.36 | 6.58 | 12mm×12mm | 1 Indoor | Marine | 2 | 25 | 100% | 8 |  | Materials | Biodegradation | Weight loss | 1.581e-07 | 125.8 | 100 | 99.7% weight loss in 270 days | 1 | All data published
Bagheri | 2017 | Fate of So-Called Biodegradable Polymers in Seawater and Freshwater | GLOBAL CHALLENGES | Research | 3 Developed | University of Bayreuth | Germany | Poly(butylene adipate-co-terephthalate) (PBAT) | 60961-73-1 | 100000 | 1.25 | [OC(CH2)4COO(CH2)4O]m[OC(C6H4)COO(CH2)4]On | Hydrophobic | COO | 115 | -28 | 18.8 | no mixture |  |  | 0.32 | 3 Larger plastics (>5mm) |  | 303.36 | 6.58 | 12mm×12mm | 1 Indoor | Fresh water | 1 | 25 | 100% | 7 |  | Materials | Biodegradation | Weight loss | 4.6181e-10 | 0 | 100 | 1.4% weight loss in 380 days | 0 | All data published
Bagheri | 2017 | Fate of So-Called Biodegradable Polymers in Seawater and Freshwater | GLOBAL CHALLENGES | Research | 3 Developed | University of Bayreuth | Germany | Poly(butylene adipate-co-terephthalate) (PBAT) | 60961-73-1 | 100000 | 1.25 | [OC(CH2)4COO(CH2)4O]m[OC(C6H4)COO(CH2)4]On | Hydrophobic | COO | 115 | -28 | 18.8 | no mixture |  |  | 0.32 | 3 Larger plastics (>5mm) |  | 303.36 | 6.58 | 12mm×12mm | 1 Indoor | Marine | 2 | 25 | 100% | 8 |  | Materials | Biodegradation | Weight loss | 3.2303e-10 | 0 | 100 | 0.8% weight loss in 380 days | 0 | All data published
balmayor | 2008 | A novel enzymatically-mediated drug delivery carrier for bone tissue engineering applications: combining biodegradable starch-based microparticles and differentiation agents | JOURNAL OF MATERIALS SCIENCE-MATERIALS IN MEDICINE | Research | 3 Developed | University of Minho | Portuga | Polycaprolactone (PCL) | 24980-41-4 | 86504 | 1.15 | [O (CH2)5 CO]n | Hydrophobic | COO | 60 | -60 | 48.6 | Blending | Corn starch | 30% | 0.4 | 2 Microplastics (1um-5mm) | Powder | 0.5026548 | 15 | D0.4 mm | 1 Indoor | PBS buffer | 0 | 37 | 100% | 7.4 |  | Environment | Hydrolysis | Weight loss | 6.4167e-06 | 0.9169 | 16.09 | 17.24% weight loss in 90 days | 1 | All data published
balmayor | 2008 | A novel enzymatically-mediated drug delivery carrier for bone tissue engineering applications: combining biodegradable starch-based microparticles and differentiation agents | JOURNAL OF MATERIALS SCIENCE-MATERIALS IN MEDICINE | Research | 3 Developed | University of Minho | Portuga | Polycaprolactone (PCL) | 24980-41-4 | 86504 | 1.15 | [O (CH2)5 CO]n | Hydrophobic | COO | 60 | -60 | 48.6 | Blending | Corn starch | 30% | 0.4 | 2 Microplastics (1um-5mm) | Powder | 0.5026548 | 15 | D0.4 mm | 1 Indoor | PBS buffer | 7 | 37 | 100% | 7.4 | a-amylase | Environment | Biodegradation | Weight loss | 7.3542e-06 | 0.4616 | 35.02 | 35.96% weight loss in 90 days | 1 | All data published
balmayor | 2008 | A novel enzymatically-mediated drug delivery carrier for bone tissue engineering applications: combining biodegradable starch-based microparticles and differentiation agents | JOURNAL OF MATERIALS SCIENCE-MATERIALS IN MEDICINE | Research | 3 Developed | University of Minho | Portuga | Polycaprolactone (PCL) | 24980-41-4 | 86504 | 1.15 | [O (CH2)5 CO]n | Hydrophobic | COO | 60 | -60 | 48.6 | Blending | Corn starch | 30% | 0.4 | 2 Microplastics (1um-5mm) | Powder | 0.5026548 | 15 | D0.4 mm | 1 Indoor | PBS buffer | 7 | 37 | 100% | 7.4 | lipase | Environment | Biodegradation | Weight loss | 3.6285e-06 | 0 | 67.8 | 72.91% weight loss in 90 days | 1 | All data published
balmayor | 2008 | A novel enzymatically-mediated drug delivery carrier for bone tissue engineering applications: combining biodegradable starch-based microparticles and differentiation agents | JOURNAL OF MATERIALS SCIENCE-MATERIALS IN MEDICINE | Research | 3 Developed | University of Minho | Portuga | Polycaprolactone (PCL) | 24980-41-4 | 86504 | 1.15 | [O (CH2)5 CO]n | Hydrophobic | COO | 60 | -60 | 48.6 | Blending | Corn starch | 30% | 0.4 | 2 Microplastics (1um-5mm) | Powder | 0.5026548 | 15 | D0.4 mm | 1 Indoor | PBS buffer | 7 | 37 | 100% | 7.4 | a-amylase+lipase | Environment | Biodegradation | Weight loss | 3.0579e-06 | 0 | 76.11 | 83.74% weight loss in 90 days | 1 | All data published
Batista | 1998 | Comparison of the Catalytic Activity of PHB–Depolymerase, Yeast Lipase, and Papain on Poly(ethylene adipate), Poly(ethylene succinate), and Poly (3-hydroxybutyric acid)-co-(3-hydroxyvaleric acid) | Journal of polymer science | Research | 3 Developed | Department of Chemistry, Box 9019, University of Puerto Rico | USA | Poly(ethylene adipate) (PEA) | 24938-37-2 | 10000 | 1.183 | (OCH2CH2O2CCH2CH2CH2CH2CO)n | Hydrophobic | COO | 55 | -49.5 | 26.41 | no mixture |  |  | 0.9 | 3 Larger plastics (>5mm) | Films | 259.99 | 2.56 | D12 mm | 1 Indoor | Complicated | 7 | 37 | N.A. | 6.8 | Yeast lipase enzyme | Enzyme | Biodegradation | Weight loss | 1.05911827e-06 | 0 | 100 | 47.3% weight loss in 7 days | 0 | All data published
Batista | 1998 | Comparison of the Catalytic Activity of PHB–Depolymerase, Yeast Lipase, and Papain on Poly(ethylene adipate), Poly(ethylene succinate), and Poly (3-hydroxybutyric acid)-co-(3-hydroxyvaleric acid) | Journal of polymer science | Research | 3 Developed | Department of Chemistry, Box 9019, University of Puerto Rico | USA | Poly(ethylene adipate) (PEA) | 24938-37-2 | 10000 | 1.183 | (OCH2CH2O2CCH2CH2CH2CH2CO)n | Hydrophobic | COO | 55 | -49.5 | 26.41 | no mixture |  |  | 0.9 | 3 Larger plastics (>5mm) | Films | 259.99 | 2.56 | D12 mm | 1 Indoor | Complicated | 6 | 37 | N.A. | 6.8 | Papain enzyme | Enzyme | Biodegradation | Weight loss | 7.95971814e-08 | 0 | 100 | 4.7% weight loss in 7 days | 0 | All data published
Batista | 1998 | Comparison of the Catalytic Activity of PHB–Depolymerase, Yeast Lipase, and Papain on Poly(ethylene adipate), Poly(ethylene succinate), and Poly (3-hydroxybutyric acid)-co-(3-hydroxyvaleric acid) | Journal of polymer science | Research | 3 Developed | Department of Chemistry, Box 9019, University of Puerto Rico | USA | Poly(ethylene adipate) (PEA) | 24938-37-2 | 10000 | 1.183 | (OCH2CH2O2CCH2CH2CH2CH2CO)n | Hydrophobic | COO | 55 | -49.5 | 26.41 | no mixture |  |  | 0.9 | 3 Larger plastics (>5mm) | Films | 259.99 | 2.56 | D12 mm | 1 Indoor | Complicated | 6 | 37 | N.A. | 6.8 | PHB depolymerase enzyme | Enzyme | Biodegradation | Weight loss | 1.48685032e-07 | 0 | 100 | 8.6% weight loss in 7 days | 0 | All data published
Batista | 1998 | Comparison of the Catalytic Activity of PHB–Depolymerase, Yeast Lipase, and Papain on Poly(ethylene adipate), Poly(ethylene succinate), and Poly (3-hydroxybutyric acid)-co-(3-hydroxyvaleric acid) | Journal of polymer science | Research | 3 Developed | Department of Chemistry, Box 9019, University of Puerto Rico | USA | Poly(ethylene adipate) (PEA) | 24938-37-2 | 10000 | 1.183 | (OCH2CH2O2CCH2CH2CH2CH2CO)n | Hydrophobic | COO | 55 | -49.5 | 26.41 | no mixture |  |  | 0.9 | 3 Larger plastics (>5mm) | Films | 259.99 | 2.56 | D12 mm | 1 Indoor | Complicated | 7 | 37 | N.A. | 6.8 | Cell extract from Alcaligenes faecalis enzyme | Enzyme | Biodegradation | Weight loss | 2.78469993e-07 | 0 | 100 | 15.5% weight loss in 7 days | 0 | All data published
Batista | 1998 | Comparison of the Catalytic Activity of PHB–Depolymerase, Yeast Lipase, and Papain on Poly(ethylene adipate), Poly(ethylene succinate), and Poly (3-hydroxybutyric acid)-co-(3-hydroxyvaleric acid) | Journal of polymer science | Research | 3 Developed | Department of Chemistry, Box 9019, University of Puerto Rico | USA | Poly(ethylene succinate) (PES) | 25569-53-3 | 7200 | 1.36 | (C6H8O4)n | Hydrophobic | COO | 106 | -13.9 | 74.47 | no mixture |  |  | 0.9 | 3 Larger plastics (>5mm) | Films | 259.99 | 2.56 | D12 mm | 1 Indoor | Complicated | 6 | 37 | N.A. | 6.8 | Yeast lipase enzyme | Enzyme | Biodegradation | Weight loss | 5.20679019e-08 | 0 | 100 | 3.1% weight loss in 7 days | 0 | All data published
Batista | 1998 | Comparison of the Catalytic Activity of PHB–Depolymerase, Yeast Lipase, and Papain on Poly(ethylene adipate), Poly(ethylene succinate), and Poly (3-hydroxybutyric acid)-co-(3-hydroxyvaleric acid) | Journal of polymer science | Research | 3 Developed | Department of Chemistry, Box 9019, University of Puerto Rico | USA | Poly(ethylene succinate) (PES) | 25569-53-3 | 7200 | 1.36 | (C6H8O4)n | Hydrophobic | COO | 106 | -13.9 | 74.47 | no mixture |  |  | 0.9 | 3 Larger plastics (>5mm) | Films | 259.99 | 2.56 | D12 mm | 1 Indoor | Complicated | 6 | 37 | N.A. | 6.8 | Papain enzyme | Enzyme | Biodegradation | Weight loss | 3.67817608e-08 | 0 | 100 | 2.2% weight loss in 7 days | 0 | All data published
Batista | 1998 | Comparison of the Catalytic Activity of PHB–Depolymerase, Yeast Lipase, and Papain on Poly(ethylene adipate), Poly(ethylene succinate), and Poly (3-hydroxybutyric acid)-co-(3-hydroxyvaleric acid) | Journal of polymer science | Research | 3 Developed | Department of Chemistry, Box 9019, University of Puerto Rico | USA | Poly(ethylene succinate) (PES) | 25569-53-3 | 7200 | 1.36 | (C6H8O4)n | Hydrophobic | COO | 106 | -13.9 | 74.47 | no mixture |  |  | 0.9 | 3 Larger plastics (>5mm) | Films | 259.99 | 2.56 | D12 mm | 1 Indoor | Complicated | 6 | 37 | N.A. | 6.8 | PHB depolymerase enzyme | Enzyme | Biodegradation | Weight loss | 1.59574901e-07 | 0 | 100 | 9.2% weight loss in 7 days | 0 | All data published
Batista | 1998 | Comparison of the Catalytic Activity of PHB–Depolymerase, Yeast Lipase, and Papain on Poly(ethylene adipate), Poly(ethylene succinate), and Poly (3-hydroxybutyric acid)-co-(3-hydroxyvaleric acid) | Journal of polymer science | Research | 3 Developed | Department of Chemistry, Box 9019, University of Puerto Rico | USA | Poly(ethylene succinate) (PES) | 25569-53-3 | 7200 | 1.36 | (C6H8O4)n | Hydrophobic | COO | 106 | -13.9 | 74.47 | no mixture |  |  | 0.9 | 3 Larger plastics (>5mm) | Films | 259.99 | 2.56 | D12 mm | 1 Indoor | Complicated | 7 | 37 | N.A. | 6.8 | Cell extract from Alcaligenes faecalis enzyme | Enzyme | Biodegradation | Weight loss | 1.6350222e-06 | 0 | 100 | 62.8% weight loss in 7 days | 0 | All data published
Batista | 1998 | Comparison of the Catalytic Activity of PHB–Depolymerase, Yeast Lipase, and Papain on Poly(ethylene adipate), Poly(ethylene succinate), and Poly (3-hydroxybutyric acid)-co-(3-hydroxyvaleric acid) | Journal of polymer science | Research | 3 Developed | Department of Chemistry, Box 9019, University of Puerto Rico | USA | Poly(3-hydroxybutyrate-co-3-hydroxyvalerate) (PHBV) | 80181-31-3 | 200000 | 1.25 | [COCH2CH(CH3)O]n | Hydrophobic | COO | 155 | -1.89 | 25.21 | co-polymer | 3-hydroxyvalerate |  | 0.9 | 3 Larger plastics (>5mm) | Films | 259.99 | 2.56 | D12 mm | 1 Indoor | Complicated | 6 | 37 | 100% | 6.8 | Yeast lipase enzyme | Enzyme | Biodegradation | Weight loss | 1.65426642e-09 | 0 | 100 | 0.1% weight loss in 7 days | 0 | All data published
Batista | 1998 | Comparison of the Catalytic Activity of PHB–Depolymerase, Yeast Lipase, and Papain on Poly(ethylene adipate), Poly(ethylene succinate), and Poly (3-hydroxybutyric acid)-co-(3-hydroxyvaleric acid) | Journal of polymer science | Research | 3 Developed | Department of Chemistry, Box 9019, University of Puerto Rico | USA | Poly(3-hydroxybutyrate-co-3-hydroxyvalerate) (PHBV) | 80181-31-3 | 200000 | 1.25 | [COCH2CH(CH3)O]n | Hydrophobic | COO | 155 | -1.89 | 25.21 | co-polymer | 3-hydroxyvalerate |  | 0.9 | 3 Larger plastics (>5mm) | Films | 259.99 | 2.56 | D12 mm | 1 Indoor | Complicated | 6 | 37 | 100% | 6.8 | Papain enzyme | Enzyme | Biodegradation | Weight loss | 1.65426642e-09 | 0 | 100 | 0.1% weight loss in 7 days | 0 | All data published
Batista | 1998 | Comparison of the Catalytic Activity of PHB–Depolymerase, Yeast Lipase, and Papain on Poly(ethylene adipate), Poly(ethylene succinate), and Poly (3-hydroxybutyric acid)-co-(3-hydroxyvaleric acid) | Journal of polymer science | Research | 3 Developed | Department of Chemistry, Box 9019, University of Puerto Rico | USA | Poly(3-hydroxybutyrate-co-3-hydroxyvalerate) (PHBV) | 80181-31-3 | 200000 | 1.25 | [COCH2CH(CH3)O]n | Hydrophobic | COO | 155 | -1.89 | 25.21 | co-polymer | 3-hydroxyvalerate |  | 0.9 | 3 Larger plastics (>5mm) | Films | 259.99 | 2.56 | D12 mm | 1 Indoor | Complicated | 7 | 37 | 100% | 6.8 | PHB depolymerase enzyme | Enzyme | Biodegradation | Weight loss | 8.06482062e-07 | 0 | 100 | 38.6% weight loss in 7 days | 0 | All data published
Batista | 1998 | Comparison of the Catalytic Activity of PHB–Depolymerase, Yeast Lipase, and Papain on Poly(ethylene adipate), Poly(ethylene succinate), and Poly (3-hydroxybutyric acid)-co-(3-hydroxyvaleric acid) | Journal of polymer science | Research | 3 Developed | Department of Chemistry, Box 9019, University of Puerto Rico | USA | Poly(3-hydroxybutyrate-co-3-hydroxyvalerate) (PHBV) | 80181-31-3 | 200000 | 1.25 | [COCH2CH(CH3)O]n | Hydrophobic | COO | 155 | -1.89 | 25.21 | co-polymer | 3-hydroxyvalerate |  | 0.9 | 3 Larger plastics (>5mm) | Films | 259.99 | 2.56 | D12 mm | 1 Indoor | Complicated | 7 | 37 | 100% | 6.8 | Cell extract from Alcaligenes faecalis enzyme | Enzyme | Biodegradation | Weight loss | 1.21357337e-06 | 0 | 100 | 52% weight loss in 7 days | 0 | All data published
bhatt | 2008 | Synthesis, characterization, and biodegradation of carboxymethylchitosan-g-medium chain length polyhydroxyalkanoates | JOURNAL OF APPLIED POLYMER SCIENCE | Research | 2 Developing | Sardar Patel University | India | Polyhydroxyalkanoate (PHA) | 80181-31-3 | 268500 | 1.25 | [OC(CH2)mCHRO]n | Hydrophobic | COO | 50 | -5.7 | 32.4 | no mixture |  |  | 0.152 | 4 Unknown | Unknown | 409 | 13.6 | 1g | 1 Indoor | Aqueous | 6 | 37 | 100% | 7.4 | shaking, Burkholderia cepacia, BHMs medium | Environment | Biodegradation | Weight loss | 4.064835e-08 | 0 | 100 | 10% weight loss in 30 days | 0 | All data published
bhatt | 2008 | Synthesis, characterization, and biodegradation of carboxymethylchitosan-g-medium chain length polyhydroxyalkanoates | JOURNAL OF APPLIED POLYMER SCIENCE | Research | 2 Developing | Sardar Patel University | India | Polyhydroxyalkanoate (PHA) | 80181-31-3 | 268500 | 1.25 | [OC(CH2)mCHRO]n | Hydrophobic | COO | 50 | -5.7 | 32.4 | no mixture |  |  | 0.152 | 4 Unknown | Unknown | 409 | 13.6 | 1g | 1 Indoor | Aqueous | 6 | 37 | 100% | 7.4 | static, Burkholderia cepacia, BHMs medium | Environment | Biodegradation | Weight loss | 1.574923e-08 | 0 | 100 | 4% weight loss in 30 days | 0 | All data published
bhatt | 2008 | Synthesis, characterization, and biodegradation of carboxymethylchitosan-g-medium chain length polyhydroxyalkanoates | JOURNAL OF APPLIED POLYMER SCIENCE | Research | 2 Developing | Sardar Patel University | India | Polyhydroxyalkanoate (PHA) | 80181-31-3 | 268500 | 1.25 | [OC(CH2)mCHRO]n | Hydrophobic | COO | 50 | -5.7 | 32.4 | no mixture |  |  | 0.152 | 4 Unknown | Unknown | 409 | 13.6 | 1g | 1 Indoor | Aqueous | 6 | 37 | 100% | 7.4 | shaking, Aspergillus fumigatus, BHMs medium | Environment | Biodegradation | Weight loss | 6.726597e-08 | 0 | 100 | 16% weight loss in 30 days | 0 | All data published
bhatt | 2008 | Synthesis, characterization, and biodegradation of carboxymethylchitosan-g-medium chain length polyhydroxyalkanoates | JOURNAL OF APPLIED POLYMER SCIENCE | Research | 2 Developing | Sardar Patel University | India | Polyhydroxyalkanoate (PHA) | 80181-31-3 | 268500 | 1.25 | [OC(CH2)mCHRO]n | Hydrophobic | COO | 50 | -5.7 | 32.4 | no mixture |  |  | 0.152 | 4 Unknown | Unknown | 409 | 13.6 | 1g | 1 Indoor | Aqueous | 6 | 37 | 100% | 7.4 | static, Aspergillus fumigatus, BHMs medium | Environment | Biodegradation | Weight loss | 7.656286e-08 | 0 | 100 | 18% weight loss in 30 days | 0 | All data published
bhatt | 2008 | Synthesis, characterization, and biodegradation of carboxymethylchitosan-g-medium chain length polyhydroxyalkanoates | JOURNAL OF APPLIED POLYMER SCIENCE | Research | 2 Developing | Sardar Patel University | India | Polyhydroxyalkanoate (PHA) | 80181-31-3 | 268500 | 1.25 | [OC(CH2)mCHRO]n | Hydrophobic | COO | 74.9 | -5.7 | 32.4 | Blending | Carboxymethylchitosan (CMCH) | 80% | 0.152 | 4 Unknown | Unknown | 409 | 13.6 | 1g | 1 Indoor | Aqueous | 6 | 37 | 100% | 7.4 | shaking, Burkholderia cepacia, BHMs medium | Environment | Biodegradation | Weight loss | 1.040552e-06 | 0 | 100 | 93.26% weight loss in 30 days | 0 | All data published
bhatt | 2008 | Synthesis, characterization, and biodegradation of carboxymethylchitosan-g-medium chain length polyhydroxyalkanoates | JOURNAL OF APPLIED POLYMER SCIENCE | Research | 2 Developing | Sardar Patel University | India | Polyhydroxyalkanoate (PHA) | 80181-31-3 | 268500 | 1.25 | [OC(CH2)mCHRO]n | Hydrophobic | COO | 74.9 | -5.7 | 32.4 | Blending | Carboxymethylchitosan (CMCH) | 80% | 0.152 | 4 Unknown | Unknown | 409 | 13.6 | 1g | 1 Indoor | Aqueous | 6 | 37 | 100% | 7.4 | static, Burkholderia cepacia, BHMs medium | Environment | Biodegradation | Weight loss | 2.760003e-07 | 0 | 100 | 51.1% weight loss in 30 days | 0 | All data published
bhatt | 2008 | Synthesis, characterization, and biodegradation of carboxymethylchitosan-g-medium chain length polyhydroxyalkanoates | JOURNAL OF APPLIED POLYMER SCIENCE | Research | 2 Developing | Sardar Patel University | India | Polyhydroxyalkanoate (PHA) | 80181-31-3 | 268500 | 1.25 | [OC(CH2)mCHRO]n | Hydrophobic | COO | 74.9 | -5.7 | 32.4 | Blending | Carboxymethylchitosan (CMCH) | 80% | 0.152 | 4 Unknown | Unknown | 409 | 13.6 | 1g | 1 Indoor | Aqueous | 6 | 37 | 100% | 7.4 | shaking, Aspergillus fumigatus, BHMs medium | Environment | Biodegradation | Weight loss | 5.515507e-07 | 0 | 100 | 76.06% weight loss in 30 days | 0 | All data published
bhatt | 2008 | Synthesis, characterization, and biodegradation of carboxymethylchitosan-g-medium chain length polyhydroxyalkanoates | JOURNAL OF APPLIED POLYMER SCIENCE | Research | 2 Developing | Sardar Patel University | India | Polyhydroxyalkanoate (PHA) | 80181-31-3 | 268500 | 1.25 | [OC(CH2)mCHRO]n | Hydrophobic | COO | 74.9 | -5.7 | 32.4 | Blending | Carboxymethylchitosan (CMCH) | 80% | 0.152 | 4 Unknown | Unknown | 409 | 13.6 | 1g | 1 Indoor | Aqueous | 6 | 37 | 100% | 7.4 | static, Aspergillus fumigatus, BHMs medium | Environment | Biodegradation | Weight loss | 4.683731e-07 | 0 | 100 | 70.3% weight loss in 30 days | 0 | All data published
bikiaris | 2012 | Effect of different nanoparticles on the properties and enzymatic hydrolysis mechanism of aliphatic polyesters | POLYMER DEGRADATION AND STABILITY | Research | 3 Developed | Aristotle University of Thessaloniki | Greece | Poly(propylene sebacate)(PPSeb) |  | 65936 | 1.25 |  |  |  | 55.3 | -52.5 | 42.1 | no mixture |  |  | 0.4 | 3 Larger plastics (>5mm) | Films | 424 | 5.3 | 10×20×0.4mm, 100mg | 1 Indoor | PBS buffer | 7 | 37 | 100% | 7.2 | lipase | composition | Biodegradation | Weight loss | 3.0752e-06 | 0.2594 | 100 | 100% weight loss in 15 days | 1 | All data published
bikiaris | 2012 | Effect of different nanoparticles on the properties and enzymatic hydrolysis mechanism of aliphatic polyesters | POLYMER DEGRADATION AND STABILITY | Research | 3 Developed | Aristotle University of Thessaloniki | Greece | Poly(propylene sebacate)(PPSeb) |  | 86343 | 1.25 |  |  |  | 60.3 | -52.9 | 45.4 | Blending | montmorillonite (MMT) | 2% | 0.4 | 3 Larger plastics (>5mm) | Films | 424 | 5.3 | 10×20×0.4mm, 100mg | 1 Indoor | PBS buffer | 7 | 37 | 100% | 7.2 | lipase | composition | Biodegradation | Weight loss | 1.8646e-06 | 0 | 66.5 | 65.74% weight loss in 30 days | 1 | All data published
Bonartsev | 2007 | Controlled release profiles of dipyridamole from biodegradable microspheres on the base of poly(3-hydroxybutyrate) | eXPRESS Polymer Letters | Research | 2 Developing | Laboratory of biochemistry of nitrogen fixation, A. N. Bach’s Institute of Biochemistry, Russian Academy of Sciences | Russia | Polyhydroxybutyrate (PHB) | 29435-48-2 | 485000 | 1.25 | [COCH2CH(CH3)O]n | Hydrophobic | COO | 175 | 6 | 55.5 | blending | dipyridamole (DPD) | 3% | 0.04 | 4 Unknown | Films | 409 | 13.6 |  | 1 Indoor | PBS buffer | 0 | 37 | 100% | 7.4 | 3% DPD | Controlled release | Hydrolysis | Weight loss | 6.8958e-06 | 0 | 1.15 | 1.15% molecular weight decrease in 30 days | 1 | All data published
Bonartsev | 2007 | Controlled release profiles of dipyridamole from biodegradable microspheres on the base of poly(3-hydroxybutyrate) | eXPRESS Polymer Letters | Research | 2 Developing | Laboratory of biochemistry of nitrogen fixation, A. N. Bach’s Institute of Biochemistry, Russian Academy of Sciences | Russia | Polyhydroxybutyrate (PHB) | 29435-48-1 | 485000 | 1.25 | [COCH2CH(CH3)O]n | Hydrophobic | COO | 175 | 6 | 55.5 | blending | dipyridamole (DPD) | 10% | 0.04 | 4 Unknown | Films | 409 | 13.6 |  | 1 Indoor | PBS buffer | 0 | 37 | 100% | 7.4 | 10% DPD | Controlled release | Hydrolysis | Weight loss | 2.4618e-06 | 0 | 1.9 | 1.9% molecular weight decrease in 30 days | 1 | All data published
Bonartsev | 2007 | Controlled release profiles of dipyridamole from biodegradable microspheres on the base of poly(3-hydroxybutyrate) | eXPRESS Polymer Letters | Research | 2 Developing | Laboratory of biochemistry of nitrogen fixation, A. N. Bach’s Institute of Biochemistry, Russian Academy of Sciences | Russia | Polyhydroxybutyrate (PHB) | 29435-48-0 | 485000 | 1.25 | [COCH2CH(CH3)O]n | Hydrophobic | COO | 175 | 6 | 55.5 | blending | dipyridamole (DPD) | 30% | 0.04 | 4 Unknown | Films | 409 | 13.6 |  | 1 Indoor | PBS buffer | 0 | 37 | 100% | 7.4 | 30% DPD | Controlled release | Hydrolysis | Weight loss | 3.9329e-06 | 0 | 2.7 | 2.7% molecular weight decrease in 30 days | 1 | All data published
Bonartsev | 2007 | Controlled release profiles of dipyridamole from biodegradable microspheres on the base of poly(3-hydroxybutyrate) | eXPRESS Polymer Letters | Research | 2 Developing | Laboratory of biochemistry of nitrogen fixation, A. N. Bach’s Institute of Biochemistry, Russian Academy of Sciences | Russia | Polyhydroxybutyrate (PHB) | 29435-48-3 | 485000 | 1.25 | [COCH2CH(CH3)O]n | Hydrophobic | COO | 174 | 5 | 55.5 | no mixture |  |  | 0.04 | 4 Unknown | Films | 409 | 13.6 |  | 1 Indoor | PBS buffer | 0 | 37 | 100% | 7.4 | No DPD | Controlled release | Hydrolysis | Weight loss | 1.0241e-05 | 0 | 1 | 1% molecular weight decrease in 30 days | 1 | All data published
cai | 2001 | Biodegradation behaviour of poly(lactide-co-glycolide) induced by microorganisms | POLYMER DEGRADATION AND STABILITY | Research | 2 Developing | Chinese Academy of Sciences | China | Poly(lactide-co-glycolide acid) (PLGA) | 26780-50-7 | 43900 | 1.37 | (CHCH3 COO)x(CCOO)y | Hydrophobic | COO | 202 | 45.6 | 31.5 | co-polymer | glycotyl | 54% | 0.15 | 4 Unknown | Films | 409 | 13.6 |  | 1 Indoor | Sludge | 5 | 26 | 100% | 7.4 |  | composition | Biodegradation | Weight loss | 3.3962e-07 | 12.985 | 100 | 91.22% weight loss in 12 weeks | 0 | All data published
cai | 2001 | Biodegradation behaviour of poly(lactide-co-glycolide) induced by microorganisms | POLYMER DEGRADATION AND STABILITY | Research | 2 Developing | Chinese Academy of Sciences | China | Poly(lactide-co-glycolide acid) (PLGA) | 26780-50-7 | 43900 | 1.37 | (CHCH3 COO)x(CCOO)y | Hydrophobic | COO | 202 | 45.6 | 31.5 | co-polymer | glycotyl | 54% | 0.15 | 4 Unknown | Films | 409 | 13.6 |  | 1 Indoor | PBS buffer | 0 | 26 | 100% | 7.4 |  | composition | Hydrolysis | Weight loss | 3.1696e-07 | 55.706 | 100 | 94.66% weight loss in 20 weeks | 0 | All data published
cai | 2001 | Biodegradation behaviour of poly(lactide-co-glycolide) induced by microorganisms | POLYMER DEGRADATION AND STABILITY | Research | 2 Developing | Chinese Academy of Sciences | China | Poly(lactide-co-glycolide acid) (PLGA) | 26780-50-7 | 43900 | 1.37 | (CHCH3 COO)x(CCOO)y | Hydrophobic | COO | 202 | 49 | 31.5 | co-polymer | glycotyl | 32% | 0.15 | 4 Unknown | Films | 409 | 13.6 |  | 1 Indoor | Sludge | 5 | 26 | 100% | 7.4 |  | composition | Biodegradation | Weight loss | 1.5103e-08 | 4.7726 | 100 | 24.7% weight loss in 25 weeks | 0 | All data published
cai | 2001 | Biodegradation behaviour of poly(lactide-co-glycolide) induced by microorganisms | POLYMER DEGRADATION AND STABILITY | Research | 2 Developing | Chinese Academy of Sciences | China | Poly(lactide-co-glycolide acid) (PLGA) | 26780-50-7 | 43900 | 1.37 | (CHCH3 COO)x(CCOO)y | Hydrophobic | COO | 202 | 49 | 31.5 | co-polymer | glycotyl | 32% | 0.15 | 4 Unknown | Films | 409 | 13.6 |  | 1 Indoor | Sludge | 0 | 26 | 100% | 7.4 |  | composition | Hydrolysis | Weight loss | 4.3105e-09 | 0 | 100 | 6.1% weight loss in 25 weeks | 0 | All data published
Cara | 2003 | Biodegradation of poly-e-caprolactone/poly-b-hydroxybutyrate blend | Polymer Degradation and Stability | Research | 3 Developed | Istituto di Biochimica delle Proteine | Italy | Polycaprolactone (PCL) | 24980-41-4 | 275500 | 1.15 | [O (CH2)5 CO]n | Hydrophobic | COO | 71 | -60 | 48.6 | blending | PHB | 30% | 2 | 3 Larger plastics (>5mm) | Films | 3960 | 1.1 | 60 × 30 × 2 mm | 1 Indoor | Fresh water | 0 | 30 | 100% | 7 | No bacteria | Mixture and microbiology | Hydrolysis | Weight loss | 3.0243e-09 | 0 | 100 | 1.0% weight loss in 40 days | 0 | All data published
Cara | 2003 | Biodegradation of poly-e-caprolactone/poly-b-hydroxybutyrate blend | Polymer Degradation and Stability | Research | 3 Developed | Istituto di Biochimica delle Proteine | Italy | Polycaprolactone (PCL) | 24980-41-4 | 275500 | 1.15 | [O (CH2)5 CO]n | Hydrophobic | COO | 71 | -60 | 48.6 | blending | PHB | 30% | 2 | 3 Larger plastics (>5mm) | Films | 3960 | 1.1 | 60 × 30 × 2 mm | 1 Indoor | Aqueous | 3 | 30 | 100% | 7 |  | Mixture and microbiology | Biodegradation | Weight loss | 4.985e-08 | 3.897 | 100 | 14.4% weight loss in 40 days | 0 | All data published
Cara | 2003 | Biodegradation of poly-e-caprolactone/poly-b-hydroxybutyrate blend | Polymer Degradation and Stability | Research | 3 Developed | Istituto di Biochimica delle Proteine | Italy | Polyhydroxybutyrate (PHB) | 29435-48-1 | 790000 | 1.25 | [COCH2CH(CH3)O]n | Hydrophobic | COO | 173.1 | 4 | 55.5 | no mixture |  |  | 2 | 3 Larger plastics (>5mm) | Films | 3960 | 1.1 | 60 × 30 × 2 mm | 1 Indoor | Fresh water | 0 | 30 | 100% | 7 | No bacteria | Mixture and microbiology | Hydrolysis | Weight loss | 4.6863e-09 | 0.1606 | 100 | 1.6% weight loss in 40 days | 0 | All data published
Cara | 2003 | Biodegradation of poly-e-caprolactone/poly-b-hydroxybutyrate blend | Polymer Degradation and Stability | Research | 3 Developed | Istituto di Biochimica delle Proteine | Italy | Polyhydroxybutyrate (PHB) | 29435-48-1 | 790000 | 1.25 | [COCH2CH(CH3)O]n | Hydrophobic | COO | 173.1 | 4 | 55.5 | no mixture |  |  | 2 | 3 Larger plastics (>5mm) | Films | 3960 | 1.1 | 60 × 30 × 2 mm | 1 Indoor | Aqueous | 3 | 30 | 100% | 7 |  | Mixture and microbiology | Biodegradation | Weight loss | 8.9306e-08 | 10.6 | 100 | 20.3% weight loss in 40 days | 0 | All data published
Cara | 2003 | Biodegradation of poly-e-caprolactone/poly-b-hydroxybutyrate blend | Polymer Degradation and Stability | Research | 3 Developed | Istituto di Biochimica delle Proteine | Italy | Polyhydroxybutyrate (PHB) | 29435-48-1 | 790000 | 1.25 | [COCH2CH(CH3)O]n | Hydrophobic | COO | 173.1 | 4 | 53.55 | blending | dicumylperoxide | 5% | 2 | 3 Larger plastics (>5mm) | Films | 3960 | 1.1 | 60 × 30 × 2 mm | 1 Indoor | Fresh water | 0 | 30 | 100% | 7 | No bacteria | Mixture and microbiology | Hydrolysis | Weight loss | 3.6088e-09 | 0 | 100 | 1.2% weight loss in 40 days | 0 | All data published
Cara | 2003 | Biodegradation of poly-e-caprolactone/poly-b-hydroxybutyrate blend | Polymer Degradation and Stability | Research | 3 Developed | Istituto di Biochimica delle Proteine | Italy | Polyhydroxybutyrate (PHB) | 29435-48-1 | 790000 | 1.25 | [COCH2CH(CH3)O]n | Hydrophobic | COO | 173.1 | 4 | 53.55 | blending | dicumylperoxide | 5% | 2 | 3 Larger plastics (>5mm) | Films | 3960 | 1.1 | 60 × 30 × 2 mm | 1 Indoor | Aqueous | 3 | 30 | 100% | 7 |  | Mixture and microbiology | Biodegradation | Weight loss | 1.0675e-07 | 13.06 | 100 | 22% weight loss in 40 days | 0 | All data published
Cara | 2003 | Biodegradation of poly-e-caprolactone/poly-b-hydroxybutyrate blend | Polymer Degradation and Stability | Research | 3 Developed | Istituto di Biochimica delle Proteine | Italy | Polycaprolactone (PCL) | 24980-41-4 | 55000 | 1.145 | [O (CH2)5 CO]n | Hydrophobic | COO | 60 | -60 | 48.6 | blending | dicumylperoxide | 5% | 2 | 3 Larger plastics (>5mm) | Films | 3960 | 1.1 | 60 × 30 × 2 mm | 1 Indoor | Fresh water | 0 | 30 | 100% | 7 | No bacteria | Mixture and microbiology | Hydrolysis | Weight loss | 1.9745e-09 | 0 | 100 | 0.6% weight loss in 40 days | 0 | All data published
Cara | 2003 | Biodegradation of poly-e-caprolactone/poly-b-hydroxybutyrate blend | Polymer Degradation and Stability | Research | 3 Developed | Istituto di Biochimica delle Proteine | Italy | Polycaprolactone (PCL) | 24980-41-4 | 55000 | 1.145 | [O (CH2)5 CO]n | Hydrophobic | COO | 60 | -60 | 48.6 | blending | dicumylperoxide | 5% | 2 | 3 Larger plastics (>5mm) | Films | 3960 | 1.1 | 60 × 30 × 2 mm | 1 Indoor | Aqueous | 3 | 30 | 100% | 7 |  | Mixture and microbiology | Biodegradation | Weight loss | 3.5e-08 | 0 | 100 | 10.9% weight loss in 40 days | 0 | All data published
Cetin | 2019 | Anaerobic Biodegradation of Poly-3Hydroxybutyrate (PHB) by Sulfate Reducing Bacterium Desulfotomaculum sp. | Soil & Sediment Contamination | Research | 2 Developing | Gazi University, Gazi Faculty of Education, Department of Primary School Teaching | Turkey | Polyhydroxybutyrate (PHB) | 29435-48-1 | 1188000 | 1.25 | [COCH2CH(CH3)O]n | Hydrophobic | COO | 175 | 6 | 55.5 | no mixture |  |  | 0.01 | 3 Larger plastics (>5mm) | Films | 400.6 | 200.3 | 20 × 10 mm | 1 Indoor | Aqueous | 5 | 31 | 100% | 7 | bacterium Desulfotomaculum sp., Anaerobic | Microorganism | Biodegradation | Weight loss | 2.2095e-08 | 0 | 100 | 9.9% weight loss in 60 days | 0 | All data published
Cetin | 2019 | Anaerobic Biodegradation of Poly-3Hydroxybutyrate (PHB) by Sulfate Reducing Bacterium Desulfotomaculum sp. | Soil & Sediment Contamination | Research | 2 Developing | Gazi University, Gazi Faculty of Education, Department of Primary School Teaching | Turkey | Polyhydroxybutyrate (PHB) | 29435-48-1 | 1188000 | 1.25 | [COCH2CH(CH3)O]n | Hydrophobic | COO | 175 | 6 | 55.5 | no mixture |  |  | 0.01 | 3 Larger plastics (>5mm) | Films | 400.6 | 200.3 | 20 × 10 mm | 1 Indoor | Aqueous | 5 | 31 | 100% | 7 | bacterium Desulfotomaculum sp., Anaerobic | Microorganism | Biodegradation | Molecular weight decrease | 1.0523e-05 | 0 | 17.73 | 17.27% Molecular weight decrease in 60 days | 1 | All data published
Cetin | 2019 | Anaerobic Biodegradation of Poly-3Hydroxybutyrate (PHB) by Sulfate Reducing Bacterium Desulfotomaculum sp. | Soil & Sediment Contamination | Research | 2 Developing | Gazi University, Gazi Faculty of Education, Department of Primary School Teaching | Turkey | Polyhydroxybutyrate (PHB) | 29435-48-1 | 1188000 | 1.25 | [COCH2CH(CH3)O]n | Hydrophobic | COO | 175 | 6 | 55.5 | no mixture |  |  | 0.01 | 3 Larger plastics (>5mm) | Films | 400.6 | 200.3 | 20 × 10 mm | 1 Indoor | Aqueous | 5 | 31 | 100% | 7 | bacterium Desulfotomaculum sp., Anaerobic | Microorganism | Hydrolysis | Weight loss | 5.1794e-09 | 0 | 100 | 2.8% weight loss in 60 days | 0 | All data published
chai | 2009 | Evaluation of the Biodegradability of Polyvinyl Alcohol/Starch Blends: A Methodological Comparison of Environmentally Friendly Materials | JOURNAL OF POLYMERS AND THE ENVIRONMENT | Research | 2 Developing | Vanung University | China | Polyvinyl alcohol (PVA) | 9002-89-5 | 83816.5 | 1.25 | [CH2CH(OH)]n | Super hydrophobic | C-O | 177.08 | 80 | 47.17 | no mixture |  |  | 0.03 | 3 Larger plastics (>5mm) | Films | 5006 | 66.74667 | 0.1g | 1 Indoor | Compost | 5 | 58 |  | 8 |  | composition | Biodegradation | CO2 | 1.6204e-07 | 0 | 18.5 | 17.2% biodegradation in 180 days | 1 | All data published
chai | 2009 | Evaluation of the Biodegradability of Polyvinyl Alcohol/Starch Blends: A Methodological Comparison of Environmentally Friendly Materials | JOURNAL OF POLYMERS AND THE ENVIRONMENT | Research | 2 Developing | Vanung University | China | Polyvinyl alcohol (PVA) | 9002-89-5 | 83816.5 | 1.25 | [CH2CH(OH)]n | Super hydrophobic | C-O | 177.08 | 80 | 47.17 | Blending | starch | 20% | 0.03 | 3 Larger plastics (>5mm) | Films | 5006 | 66.74667 | 0.1g | 1 Indoor | Compost | 5 | 58 |  | 8 |  | composition | Biodegradation | CO2 | 1.151e-07 | 2.792 | 32.12 | 25.66% biodegradation in 180 days | 1 | All data published
chai | 2009 | Evaluation of the Biodegradability of Polyvinyl Alcohol/Starch Blends: A Methodological Comparison of Environmentally Friendly Materials | JOURNAL OF POLYMERS AND THE ENVIRONMENT | Research | 2 Developing | Vanung University | China | Polyvinyl alcohol (PVA) | 9002-89-5 | 83816.5 | 1.25 | [CH2CH(OH)]n | Super hydrophobic | C-O | 177.08 | 80 | 47.17 | Blending | starch | 40% | 0.03 | 3 Larger plastics (>5mm) | Films | 5006 | 66.74667 | 0.1g | 1 Indoor | Compost | 5 | 58 |  | 8 |  | composition | Biodegradation | CO2 | 2.2512e-07 | 0 | 38.47 | 36.66% biodegradation in 180 days | 1 | All data published
Chamas | 2020 | Degradation Rates of Plastics in the Environment |  | Research | 3 Developed | School of Environmental Science and Management at the University of California, Santa Barbara | USA | Polyethylene terephthalate (PET) | 25038-59-9 | 38000 | 1.38 | (C10H8O4)n | Hydrophobic | COO | 183.75 | 71 | 7 | no mixture |  |  | 0.5 | 4 Unknown | Films | 409 | 13.6 |  | 3 UV | Marine | 3 | 25 | 100% | 8 | accelarated by UV/heat | biodegradation | Biodegradation | Erosion | 9.56e-09 | 0 | 100 | 50% weight loss in 2.3 years | 1 | All data published
Chamas | 2020 | Degradation Rates of Plastics in the Environment |  | Research | 3 Developed | School of Environmental Science and Management at the University of California, Santa Barbara | USA | Polyethylene (PE) | 9002-88-4 | 350000 | 0.95 | (C2H4)n | Hydrophobic | C-C | 134 | -34.15 | 77 | no mixture | High-density |  | 0.5 | 4 Unknown | Films | 409 | 13.6 |  | 2 Outdoor | Marine | 3 | 25 | 100% | 8 | no accelarated by UV/heat | biodegradation | Biodegradation | Erosion | 3.79e-10 | 0 | 100 | 50% weight loss in 58 years | 1 | All data published
Chamas | 2020 | Degradation Rates of Plastics in the Environment |  | Research | 3 Developed | School of Environmental Science and Management at the University of California, Santa Barbara | USA | Polyethylene (PE) | 9002-88-4 | 350000 | 0.95 | (C2H4)n | Hydrophobic | C-C | 134 | -34.15 | 77 | no mixture | High-density |  | 0.5 | 4 Unknown | Films | 409 | 13.6 |  | 3 UV | Marine | 3 | 25 | 100% | 8 | accelarated by UV/heat | biodegradation | Biodegradation | Erosion | 8.45e-10 | 0 | 100 | 50% weight loss in 26 years | 1 | All data published
Chamas | 2020 | Degradation Rates of Plastics in the Environment |  | Research | 3 Developed | School of Environmental Science and Management at the University of California, Santa Barbara | USA | Polyethylene (PE) | 9002-88-4 | 350000 | 0.95 | (C2H4)n | Hydrophobic | C-C | 134 | -34.15 | 77 | no mixture | High-density |  | 10 | 4 Unknown | Unknown | 409 | 13.6 |  | 2 Outdoor | Marine | 3 | 25 | 100% | 8 | no accelarated by UV/heat | biodegradation | Biodegradation | Erosion | 1.83e-11 | 0 | 100 | 50% weight loss in 1200 years | 1 | All data published
Chamas | 2020 | Degradation Rates of Plastics in the Environment |  | Research | 3 Developed | School of Environmental Science and Management at the University of California, Santa Barbara | USA | Polyethylene (PE) | 9002-88-4 | 350000 | 0.95 | (C2H4)n | Hydrophobic | C-C | 134 | -34.15 | 77 | no mixture | High-density |  | 10 | 4 Unknown | Unknown | 409 | 13.6 |  | 3 UV | Marine | 3 | 25 | 100% | 8 | accelarated by UV/heat | biodegradation | Biodegradation | Erosion | 4.14e-11 | 0 | 100 | 50% weight loss in 530 years | 1 | All data published
Chamas | 2020 | Degradation Rates of Plastics in the Environment |  | Research | 3 Developed | School of Environmental Science and Management at the University of California, Santa Barbara | USA | Polyethylene (PE) | 9002-88-4 | 40000 | 0.92 | (C2H4)n | Hydrophobic | C-C | 106 | -100.15 | 52 | no mixture | Low-density |  | 0.1 | 4 Unknown | Films | 409 | 13.6 |  | 2 Outdoor | Marine | 3 | 25 | 100% | 8 | no accelarated by UV/heat | biodegradation | Biodegradation | Erosion | 6.46e-09 | 0 | 100 | 50% weight loss in 3.4 years | 1 | All data published
Chamas | 2020 | Degradation Rates of Plastics in the Environment |  | Research | 3 Developed | School of Environmental Science and Management at the University of California, Santa Barbara | USA | Polyethylene (PE) | 9002-88-4 | 40000 | 0.92 | (C2H4)n | Hydrophobic | C-C | 106 | -100.15 | 52 | no mixture | Low-density |  | 0.1 | 4 Unknown | Films | 409 | 13.6 |  | 3 UV | Marine | 3 | 25 | 100% | 8 | accelarated by UV/heat | biodegradation | Biodegradation | Erosion | 4.4e-09 | 0 | 100 | 50% weight loss in 5 years | 1 | All data published
Chamas | 2020 | Degradation Rates of Plastics in the Environment |  | Research | 3 Developed | School of Environmental Science and Management at the University of California, Santa Barbara | USA | Polypropylene (PP) | 9003-07-0 | 250000 | 0.855 | (C3H6)n | Hydrophobic | C-C | 150.5 | -10 | 43.05 | no mixture |  |  | 0.8 | 4 Unknown | Films | 409 | 13.6 |  | 2 Outdoor | Marine | 3 | 25 | 100% | 8 | no accelarated by UV/heat | biodegradation | Biodegradation | Erosion | 4.15e-10 | 0 | 100 | 50% weight loss in 53 years | 1 | All data published
Chamas | 2020 | Degradation Rates of Plastics in the Environment |  | Research | 3 Developed | School of Environmental Science and Management at the University of California, Santa Barbara | USA | Polypropylene (PP) | 9003-07-0 | 250000 | 0.855 | (C3H6)n | Hydrophobic | C-C | 150.5 | -10 | 43.05 | no mixture |  |  | 0.8 | 4 Unknown | Films | 409 | 13.6 |  | 3 UV | Marine | 3 | 25 | 100% | 8 | accelarated by UV/heat | biodegradation | Biodegradation | Erosion | 2.53e-10 | 0 | 100 | 50% weight loss in 87 years | 1 | All data published
chen | 2020 | Seawater Degradable Triboelectric Nanogenerators for Blue Energy | ADVANCED MATERIALS TECHNOLOGIES | Research | 2 Developing | Chinese Academy of Sciences | China | Polylactic acid (PLA) | 26100-51-6 | 960000 | 1.24 | (CHCH3 COO)n | Hydrophobic | COO | 165 | 60 | 44.25 | no mixture |  |  | 0.1 | 3 Larger plastics (>5mm) | Films | 5020 | 20.08 | 50mm×50mm | 1 Indoor | Marine | 3 | 25 | 100% | 8 |  | composition | Biodegradation | Weight loss | 4.9769e-09 | 3.241 | 100 | 1.04% weight loss in 30 days | 0 | All data published
chen | 2020 | Seawater Degradable Triboelectric Nanogenerators for Blue Energy | ADVANCED MATERIALS TECHNOLOGIES | Research | 2 Developing | Chinese Academy of Sciences | China | Polylactic acid (PLA) | 26100-51-6 | 147000 | 1.24 | (CHCH3 COO)n | Hydrophobic | COO | 165 | 60 | 44.25 | Blending | PLGA | 20% | 0.1 | 3 Larger plastics (>5mm) | Films | 5020 | 20.08 | 50mm×50mm | 1 Indoor | Marine | 3 | 25 | 100% | 8 |  | composition | Biodegradation | Weight loss | 9.1875e-07 | 0 | 79.48 | 74.22% weight loss in 34 days | 1 | All data published
chen | 2020 | Seawater Degradable Triboelectric Nanogenerators for Blue Energy | ADVANCED MATERIALS TECHNOLOGIES | Research | 2 Developing | Chinese Academy of Sciences | China | Poly(lactide-co-glycolide acid) (PLGA) | 26780-50-7 | 100000 | 1.37 | (CHCH3 COO)x(CCOO)y | Hydrophobic | COO | 202 | 45.6 | 31.5 | co-polymer | LA | 40% | 0.1 | 3 Larger plastics (>5mm) | Films | 5020 | 20.08 | 50mm×50mm | 1 Indoor | Marine | 3 | 25 | 100% | 8 |  | composition | Biodegradation | Weight loss | 1.9282e-06 | 0.1847 | 92.94 | 91.34% weight loss in 34 days | 1 | All data published
chen | 2020 | Seawater Degradable Triboelectric Nanogenerators for Blue Energy | ADVANCED MATERIALS TECHNOLOGIES | Research | 2 Developing | Chinese Academy of Sciences | China | Polylactic acid (PLA) | 26100-51-6 | 960000 | 1.24 | (CHCH3 COO)n | Hydrophobic | COO | 165 | 60 | 44.25 | no mixture |  |  | 2 | 3 Larger plastics (>5mm) | Films | 316 | 1.58 | 25mm×4mm | 2 Outdoor | Marine | 3 | 25 | 100% | 8 | Bohai Bay | composition | Biodegradation | Weight loss | 1.8611e-09 | 76.44 | 100 | 2.49% weight loss in 9 month | 0 | All data published
chen | 2020 | Seawater Degradable Triboelectric Nanogenerators for Blue Energy | ADVANCED MATERIALS TECHNOLOGIES | Research | 2 Developing | Chinese Academy of Sciences | China | Polylactic acid (PLA) | 26100-51-6 | 147000 | 1.24 | (CHCH3 COO)n | Hydrophobic | COO | 165 | 60 | 44.25 | Blending | PLGA | 20% | 2 | 3 Larger plastics (>5mm) | Films | 316 | 1.58 | 25mm×4mm | 2 Outdoor | Marine | 3 | 25 | 100% | 8 | Bohai Bay | composition | Biodegradation | Weight loss | 1.5872e-07 | 170.1 | 100 | 100% weight loss in 9 month | 0 | All data published
chen | 2020 | Seawater Degradable Triboelectric Nanogenerators for Blue Energy | ADVANCED MATERIALS TECHNOLOGIES | Research | 2 Developing | Chinese Academy of Sciences | China | Poly(lactide-co-glycolide acid) (PLGA) | 26780-50-7 | 100000 | 1.37 | (CHCH3 COO)x(CCOO)y | Hydrophobic | COO | 202 | 45.6 | 31.5 | co-polymer | LA | 40% | 2 | 3 Larger plastics (>5mm) | Films | 316 | 1.58 | 25mm×4mm | 2 Outdoor | Marine | 3 | 25 | 100% | 8 | Bohai Bay | composition | Biodegradation | Weight loss | 2.665029e-06 | 0 | 100 | 100% weight loss in 1 month | 0 | All data published
Coonts | 1998 | Biodegradation and biocompatibility of a guided tissue regeneration barrier membrane formed from a liquid polymer material | JOURNAL OF BIOMEDICAL MATERIALS RESEARCH | Research | 3 Developed | Atrix Laboratories | USA | Polylactic acid (PLA) | 26100-51-6 | 35000 | 1.32 | (CHCH3 COO)n | Hydrophobic | COO | 165 | 60 | 44.25 | no mixture |  |  | 0.675 | 3 Larger plastics (>5mm) | Films | 227 | 3.36 | 10mm×10mm | 3 UV | Body | 1 | 37 | 100% | 7 | gamma irradiation | biodegradation | Biodegradation | Weight loss | 7.6427e-08 | 42.69 | 100 | 99.4% weight loss in 13 months | 1 | All data published
Coonts | 1998 | Biodegradation and biocompatibility of a guided tissue regeneration barrier membrane formed from a liquid polymer material | JOURNAL OF BIOMEDICAL MATERIALS RESEARCH | Research | 3 Developed | Atrix Laboratories | USA | Polylactic acid (PLA) | 26100-51-6 | 35000 | 1.32 | (CHCH3 COO)n | Hydrophobic | COO | 165 | 60 | 44.25 | no mixture |  |  | 0.675 | 3 Larger plastics (>5mm) | Films | 227 | 3.36 | 10mm×10mm | 3 UV | Body | 1 | 37 | 100% | 7 | gamma irradiation | biodegradation | Biodegradation | Molecular weight decrease | 9.429e-08 | 9.339 | 100 | 93% molecular weight loss in 13 months | 1 | All data published
csaba | 2012 | Biodegradation Behavior of Composite Films with Poly (Vinyl Alcohol) Matrix | JOURNAL OF POLYMERS AND THE ENVIRONMENT | Research |  | University Politehnica of Bucharest | Romania | Polyvinyl alcohol (PVA) | 9002-89-5 | 104500 | 1.25 | [CH2CH(OH)]n | Super hydrophobic | C-O | 177.08 | 80 | 47.17 | Blending | bacterial cellulose (BC) | 90.9% | 0.12 | 3 Larger plastics (>5mm) | Films | 2016.8 | 16.80667 | 20mm×50mm | 1 Indoor | Sludge | 4 | 21 | 100% | 6.5 |  | Environment | Biodegradation | Weight loss | 9.3634e-07 | 0 | 12.59 | 11.5% weight loss in 28 days | 0 | All data published
csaba | 2012 | Biodegradation Behavior of Composite Films with Poly (Vinyl Alcohol) Matrix | JOURNAL OF POLYMERS AND THE ENVIRONMENT | Research |  | University Politehnica of Bucharest | Romania | Polyvinyl alcohol (PVA) | 9002-89-5 | 104500 | 1.25 | [CH2CH(OH)]n | Super hydrophobic | C-O | 177.08 | 80 | 47.17 | Blending | chitosan&bacterial cellulose (BC) | 37.5% | 0.12 | 3 Larger plastics (>5mm) | Films | 2016.8 | 16.80667 | 20mm×50mm | 1 Indoor | Sludge | 4 | 21 | 100% | 6.5 |  | Environment | Biodegradation | Weight loss | 1.7789e-06 | 0.6291 | 32.7 | 33.2% weight loss in 28 days | 1 | All data published
csaba | 2012 | Biodegradation Behavior of Composite Films with Poly (Vinyl Alcohol) Matrix | JOURNAL OF POLYMERS AND THE ENVIRONMENT | Research |  | University Politehnica of Bucharest | Romania | Polyvinyl alcohol (PVA) | 9002-89-5 | 104500 | 1.25 | [CH2CH(OH)]n | Super hydrophobic | C-O | 177.08 | 80 | 47.17 | Blending | bacterial cellulose (BC) | 90.9% | 0.12 | 3 Larger plastics (>5mm) | Films | 2016.8 | 16.80667 | 20mm×50mm | 1 Indoor | Sludge | 4 | 33 | 100% | 8 |  | Environment | Biodegradation | Weight loss | 2.5289e-06 | 0 | 17.78 | 18.17% weight loss in 28 days | 1 | All data published
csaba | 2012 | Biodegradation Behavior of Composite Films with Poly (Vinyl Alcohol) Matrix | JOURNAL OF POLYMERS AND THE ENVIRONMENT | Research |  | University Politehnica of Bucharest | Romania | Polyvinyl alcohol (PVA) | 9002-89-5 | 104500 | 1.25 | [CH2CH(OH)]n | Super hydrophobic | C-O | 177.08 | 80 | 47.17 | Blending | chitosan&bacterial cellulose (BC) | 37.5% | 0.12 | 3 Larger plastics (>5mm) | Films | 2016.8 | 16.80667 | 20mm×50mm | 1 Indoor | Sludge | 4 | 33 | 100% | 8 |  | Environment | Biodegradation | Weight loss | 3.3646e-06 | 0 | 37.5 | 37.6% weight loss in 28 days | 1 | All data published
dacostareis | 2016 | Biodegradability of and interaction in the packaging of poly(3-hydroxybutyrate-co-3-hydroxyvalerate)-vermiculite bionanocomposites | JOURNAL OF APPLIED POLYMER SCIENCE | Research | 2 Developing | Federal University of Piauı | Brazil | Poly(3-hydroxybutyrate-co-3-hydroxyvalerate) (PHBV) | 80181-31-3 | 390000 | 1.25 | [COCH2CH(CH3)O]n | Hydrophobic | COO | 165 | 4 | 50 | co-polymer | HV |  | 0.15 | 4 Unknown | Films | 409 | 13.6 |  | 1 Indoor | Sludge | 5 | 25 | 100% | 7 |  | composition | Biodegradation | CO2 | 2.8218e-05 | 0 | 85 | 84.89% biodegradation in 28 days | 1 | All data published
dacostareis | 2016 | Biodegradability of and interaction in the packaging of poly(3-hydroxybutyrate-co-3-hydroxyvalerate)-vermiculite bionanocomposites | JOURNAL OF APPLIED POLYMER SCIENCE | Research | 2 Developing | Federal University of Piauı | Brazil | Poly(3-hydroxybutyrate-co-3-hydroxyvalerate) (PHBV) | 80181-31-3 | 390000 | 1.25 | [COCH2CH(CH3)O]n | Hydrophobic | COO | 171 | 4 | 50 | Blending | vermiculite (VMT) | 1% | 0.15 | 4 Unknown | Films | 409 | 13.6 |  | 1 Indoor | Sludge | 5 | 25 | 100% | 7 |  | composition | Biodegradation | CO2 | 2.1238e-06 | 0 | 82 | 82.15% biodegradation in 28 days | 1 | All data published
dacostareis | 2016 | Biodegradability of and interaction in the packaging of poly(3-hydroxybutyrate-co-3-hydroxyvalerate)-vermiculite bionanocomposites | JOURNAL OF APPLIED POLYMER SCIENCE | Research | 2 Developing | Federal University of Piauı | Brazil | Poly(3-hydroxybutyrate-co-3-hydroxyvalerate) (PHBV) | 80181-31-3 | 390000 | 1.25 | [COCH2CH(CH3)O]n | Hydrophobic | COO | 161 | 4 | 50 | Blending | vermiculite (VMT) | 3% | 0.15 | 4 Unknown | Films | 409 | 13.6 |  | 1 Indoor | Sludge | 5 | 25 | 100% | 7 |  | composition | Biodegradation | CO2 | 2.5405e-06 | 0 | 84 | 84.04% biodegradation in 28 days | 1 | All data published
dacostareis | 2016 | Biodegradability of and interaction in the packaging of poly(3-hydroxybutyrate-co-3-hydroxyvalerate)-vermiculite bionanocomposites | JOURNAL OF APPLIED POLYMER SCIENCE | Research | 2 Developing | Federal University of Piauı | Brazil | Poly(3-hydroxybutyrate-co-3-hydroxyvalerate) (PHBV) | 80181-31-3 | 390000 | 1.25 | [COCH2CH(CH3)O]n | Hydrophobic | COO | 169 | 4 | 50 | Blending | vermiculite (VMT) | 6% | 0.15 | 4 Unknown | Films | 409 | 13.6 |  | 1 Indoor | Sludge | 5 | 25 | 100% | 7 |  | composition | Biodegradation | CO2 | 2.2812e-06 | 0 | 83.5 | 83.26% biodegradation in 28 days | 1 | All data published
dacostareis | 2016 | Biodegradability of and interaction in the packaging of poly(3-hydroxybutyrate-co-3-hydroxyvalerate)-vermiculite bionanocomposites | JOURNAL OF APPLIED POLYMER SCIENCE | Research | 2 Developing | Federal University of Piauı | Brazil | Poly(3-hydroxybutyrate-co-3-hydroxyvalerate) (PHBV) | 80181-31-3 | 390000 | 1.25 | [COCH2CH(CH3)O]n | Hydrophobic | COO | 165 | 4 | 50 | co-polymer | HV |  | 0.15 | 4 Unknown | Films | 409 | 13.6 |  | 1 Indoor | Sludge | 5 | 25 | 100% | 7 |  | composition | Biodegradation | Weight loss | 1.8935e-06 | 3.107 | 100 | 98.29% weight loss in 28 days | 0 | All data published
dacostareis | 2016 | Biodegradability of and interaction in the packaging of poly(3-hydroxybutyrate-co-3-hydroxyvalerate)-vermiculite bionanocomposites | JOURNAL OF APPLIED POLYMER SCIENCE | Research | 2 Developing | Federal University of Piauı | Brazil | Poly(3-hydroxybutyrate-co-3-hydroxyvalerate) (PHBV) | 80181-31-3 | 390000 | 1.25 | [COCH2CH(CH3)O]n | Hydrophobic | COO | 171 | 4 | 50 | Blending | vermiculite (VMT) | 1% | 0.15 | 4 Unknown | Films | 409 | 13.6 |  | 1 Indoor | Sludge | 5 | 25 | 100% | 7 |  | composition | Biodegradation | Weight loss | 4.6852e-07 | 0 | 100 | 67.02% weight loss in 28 days | 0 | All data published
dacostareis | 2016 | Biodegradability of and interaction in the packaging of poly(3-hydroxybutyrate-co-3-hydroxyvalerate)-vermiculite bionanocomposites | JOURNAL OF APPLIED POLYMER SCIENCE | Research | 2 Developing | Federal University of Piauı | Brazil | Poly(3-hydroxybutyrate-co-3-hydroxyvalerate) (PHBV) | 80181-31-3 | 390000 | 1.25 | [COCH2CH(CH3)O]n | Hydrophobic | COO | 161 | 4 | 50 | Blending | vermiculite (VMT) | 3% | 0.15 | 4 Unknown | Films | 409 | 13.6 |  | 1 Indoor | Sludge | 5 | 25 | 100% | 7 |  | composition | Biodegradation | Weight loss | 1.456e-06 | 0 | 100 | 96.06% weight loss in 28 days | 0 | All data published
dacostareis | 2016 | Biodegradability of and interaction in the packaging of poly(3-hydroxybutyrate-co-3-hydroxyvalerate)-vermiculite bionanocomposites | JOURNAL OF APPLIED POLYMER SCIENCE | Research | 2 Developing | Federal University of Piauı | Brazil | Poly(3-hydroxybutyrate-co-3-hydroxyvalerate) (PHBV) | 80181-31-3 | 390000 | 1.25 | [COCH2CH(CH3)O]n | Hydrophobic | COO | 169 | 4 | 50 | Blending | vermiculite (VMT) | 6% | 0.15 | 4 Unknown | Films | 409 | 13.6 |  | 1 Indoor | Sludge | 5 | 25 | 100% | 7 |  | composition | Biodegradation | Weight loss | 1.086e-06 | 0 | 100 | 92.62% weight loss in 28 days | 0 | All data published
darwis | 1999 | Degradability of radiation crosslinked PCL in the supercooled state under various environments | POLYMER DEGRADATION AND STABILITY | Research | 3 Developed | Gunma University | Japan | Polycaprolactone (PCL) | 24980-41-4 | 160000 | 1.144 | [O (CH2)5 CO]n | Hydrophobic | COO | 60 | -60 | 55 | no mixture |  |  | 0.25 | 2 Microplastics (1um-5mm) | Powder | 0.196 | 24 | 0.25mm, 30mg | 1 Indoor | Sludge | 5 | 25 | N.A. | 7 |  | Pretreatment | Biodegradation | O2 demand | 1.2419e-06 | 4.933 | 80 | 78% BOD in 28 days | 1 | All data published
darwis | 1999 | Degradability of radiation crosslinked PCL in the supercooled state under various environments | POLYMER DEGRADATION AND STABILITY | Research | 3 Developed | Gunma University | Japan | Polycaprolactone (PCL) | 24980-41-4 | 322000 | 1.142 | [O (CH2)5 CO]n | Hydrophobic | COO | 60 | -60 | 52 | no mixture |  |  | 0.25 | 2 Microplastics (1um-5mm) | Powder | 0.196 | 24 | 0.25mm, 30mg | 1 Indoor | Sludge | 5 | 25 | N.A. | 7 |  | Pretreatment | Biodegradation | O2 demand | 1.2917e-06 | 4.771 | 85 | 82% BOD in 28 days | 1 | All data published
darwis | 1999 | Degradability of radiation crosslinked PCL in the supercooled state under various environments | POLYMER DEGRADATION AND STABILITY | Research | 3 Developed | Gunma University | Japan | Polycaprolactone (PCL) | 24980-41-4 | 160000 | 1.144 | [O (CH2)5 CO]n | Hydrophobic | COO | 60 | -60 | 55 | no mixture |  |  | 0.25 | 2 Microplastics (1um-5mm) | Powder | 0.196 | 24 | 0.25mm, 30mg | 3 UV | Sludge | 5 | 25 | N.A. | 7 |  | Pretreatment | Biodegradation | O2 demand | 1.0228e-06 | 1.623 | 89.77 | 81% BOD in 28 days | 0 | All data published
darwis | 1999 | Degradability of radiation crosslinked PCL in the supercooled state under various environments | POLYMER DEGRADATION AND STABILITY | Research | 3 Developed | Gunma University | Japan | Polycaprolactone (PCL) | 24980-41-4 | 322000 | 1.142 | [O (CH2)5 CO]n | Hydrophobic | COO | 60 | -60 | 52 | no mixture |  |  | 0.25 | 2 Microplastics (1um-5mm) | Powder | 0.196 | 24 | 0.25mm, 30mg | 3 UV | Sludge | 5 | 25 | N.A. | 7 |  | Pretreatment | Biodegradation | O2 demand | 1.5266e-06 | 0.5432 | 90.33 | 87% BOD in 28 days | 1 | All data published
Datta | 2019 | Effect of media on degradability, physico-mechanical and optical properties of synthesized polyolefinic and PLA film in comparison with casted potato/corn starch biofilm | PROCESS SAFETY AND ENVIRONMENTAL PROTECTION | Research | 2 Developing | National Institute of Technology Durgapur | India | Polylactic acid (PLA) | 26100-51-6 | 220000 | 1.28 | (CHCH3 COO)n | Hydrophobic | COO | 156.2 | 59.5 | 27.06 | no mixture |  |  | 0.152 | 3 Larger plastics (>5mm) | Films | 4833.44 | 13.25 | 30mm×80mm | 1 Indoor | Fresh water | 0 | 23 | 100% | 7 |  | Environment | Hydrolysis | Weight loss | 2.9919e-09 | 62.74 | 100 | 7.37% weight loss in 365 days | 0 | All data published
Datta | 2019 | Effect of media on degradability, physico-mechanical and optical properties of synthesized polyolefinic and PLA film in comparison with casted potato/corn starch biofilm | PROCESS SAFETY AND ENVIRONMENTAL PROTECTION | Research | 2 Developing | National Institute of Technology Durgapur | India | Polylactic acid (PLA) | 26100-51-6 | 220000 | 1.28 | (CHCH3 COO)n | Hydrophobic | COO | 156.2 | 59.5 | 27.06 | no mixture |  |  | 0.152 | 3 Larger plastics (>5mm) | Films | 4833.44 | 13.25 | 30mm×80mm | 1 Indoor | Aqueous | 0 | 23 | 100% | 1.2 |  | Environment | Hydrolysis | Weight loss | 5.6968e-09 | 6.178 | 100 | 4.2% weight loss in 90 days | 0 | All data published
Datta | 2019 | Effect of media on degradability, physico-mechanical and optical properties of synthesized polyolefinic and PLA film in comparison with casted potato/corn starch biofilm | PROCESS SAFETY AND ENVIRONMENTAL PROTECTION | Research | 2 Developing | National Institute of Technology Durgapur | India | Polylactic acid (PLA) | 26100-51-6 | 220000 | 1.28 | (CHCH3 COO)n | Hydrophobic | COO | 156.2 | 59.5 | 27.06 | no mixture |  |  | 0.152 | 3 Larger plastics (>5mm) | Films | 4833.44 | 13.25 | 30mm×80mm | 1 Indoor | Aqueous | 0 | 23 | 100% | 12.7 |  | Environment | Hydrolysis | Weight loss | 1.9086e-07 | 13.56 | 100 | 72.41% weight loss in 90 days | 0 | All data published
De Kesel | 1997 | Biodegradation of polycaprolactone and its blends with poly(vinylalcohu1) by microorganisms from a compost of house-hold refuse | Polymer Degradation and Stability | Research | 3 Developed | Universitk Libre de Bruxelles | Belgium | Polycaprolactone (PCL) | 24980-41-4 | 23000 | 1.145 | [O (CH2)5 CO]n | Hydrophobic | COO | 60 | -60 | 48.6 | no mixture |  |  | 0.06 | 3 Larger plastics (>5mm) | Films | 409 | 13.6 |  | 1 Indoor | Aqueous | 6 | 35 | 100% | 7 | actinomycete | Different test | Biodegradation | O2 demand | 2.1215e-06 | 6.14 | 25.5 | 25% O2 demand in 680 hours | 1 | All data published
De Kesel | 1997 | Biodegradation of polycaprolactone and its blends with poly(vinylalcohu1) by microorganisms from a compost of house-hold refuse | Polymer Degradation and Stability | Research | 3 Developed | Universitk Libre de Bruxelles | Belgium | Polycaprolactone (PCL) | 24980-41-4 | 23000 | 1.145 | [O (CH2)5 CO]n | Hydrophobic | COO | 60 | -60 | 48.6 | no mixture |  |  | 0.06 | 3 Larger plastics (>5mm) | Films | 409 | 13.6 |  | 1 Indoor | Aqueous | 6 | 35 | 100% | 7 | actinomycete | Different test | Biodegradation | O2 demand | 1.4363e-06 | 7.114 | 30 | 28% O2 demand in 680 hours | 1 | All data published
Dempsey | 2014 | Characterization of a resorbable poly(ester urethane) with biodegradable hard segments | JOURNAL OF BIOMATERIALS SCIENCE-POLYMER EDITION | Research | 3 Developed | Texas A&M University | USA | Poly(ester urethane) (PEsU) | 9009-54-5 | 1000 | 1.141 | (OCCH2CH2CH2CH2CH2O)n-OCNHRNHCO-(OROCONHRNHCO)m | Hydrophobic | COO | 45 | -35 | 15 | no mixture |  |  | 0.25 | 3 Larger plastics (>5mm) | Films | 347.75 | 8.43 | 30mm×5.5mm×0.25mm | 1 Indoor | PBS buffer | 0 | 37 | 100% | 7.4 |  | degradation | Hydrolysis | Weight loss | 2.4178e-08 | 0 | 100 | 5.4% weight loss in 28 days | 0 | All data published
Dempsey | 2014 | Characterization of a resorbable poly(ester urethane) with biodegradable hard segments | JOURNAL OF BIOMATERIALS SCIENCE-POLYMER EDITION | Research | 3 Developed | Texas A&M University | USA | Poly(ester urethane) (PEsU) | 9009-54-5 | 1000 | 1.141 | (OCCH2CH2CH2CH2CH2O)n-OCNHRNHCO-(OROCONHRNHCO)m | Hydrophobic | COO | 45 | -35 | 15 | no mixture |  |  | 0.25 | 3 Larger plastics (>5mm) | Films | 347.75 | 8.43 | 30mm×5.5mm×0.25mm | 1 Indoor | Aqueous | 0 | 37 | 100% | 13 |  | degradation | Hydrolysis | Weight loss | 1.6273e-07 | 0 | 100 | 31.3% weight loss in 28 days | 0 | All data published
Dempsey | 2014 | Characterization of a resorbable poly(ester urethane) with biodegradable hard segments | JOURNAL OF BIOMATERIALS SCIENCE-POLYMER EDITION | Research | 3 Developed | Texas A&M University | USA | Poly(ester urethane) (PEsU) | 9009-54-5 | 1000 | 1.141 | (OCCH2CH2CH2CH2CH2O)n-OCNHRNHCO-(OROCONHRNHCO)m | Hydrophobic | COO | 45 | -35 | 15 | no mixture |  |  | 0.25 | 3 Larger plastics (>5mm) | Films | 347.75 | 8.43 | 30mm×5.5mm×0.25mm | 1 Indoor | PBS buffer | 0 | 37 | 100% | 7.4 |  | degradation | Hydrolysis | Molecular weight decrease | 1.19e-07 | 0 | 100 | 25% molecular weight loss in 28 days | 0 | All data published
Dempsey | 2014 | Characterization of a resorbable poly(ester urethane) with biodegradable hard segments | JOURNAL OF BIOMATERIALS SCIENCE-POLYMER EDITION | Research | 3 Developed | Texas A&M University | USA | Poly(ester urethane) (PEsU) | 9009-54-5 | 1000 | 1.141 | (OCCH2CH2CH2CH2CH2O)n-OCNHRNHCO-(OROCONHRNHCO)m | Hydrophobic | COO | 45 | -35 | 15 | no mixture |  |  | 0.25 | 3 Larger plastics (>5mm) | Films | 347.75 | 8.43 | 30mm×5.5mm×0.25mm | 1 Indoor | Aqueous | 0 | 37 | 100% | 13 |  | degradation | Hydrolysis | Molecular weight decrease | 3.21e-07 | 0 | 100 | 54% molecular weight loss in 28 days | 0 | All data published
Deroine | 2021 | Natural Degradation and Biodegradation of Poly(3-Hydroxybutyrate-co-3-Hydroxyvalerate) in Liquid and Solid Marine Environments | JOURNAL OF POLYMERS AND THE ENVIRONMENT | Research | 3 Developed | Universite´ de Bretagne-Sud | France | Poly(3-hydroxybutyrate-co-3-hydroxyvalerate) (PHBV) | 80181-31-3 | 455000 | 1.25 | [COCH2CH(CH3)O]n | Hydrophobic | COO | 172 | 4 | 47 | co-polymer | 3-hydroxyvalerate | 8% | 0.2 | 3 Larger plastics (>5mm) | Films | 48128 | 10.02667 | 200mm×120mm | 2 Outdoor | Marine | 3 | 15.35 | 100% | 8 |  | Environment | Biodegradation | Weight loss | 2.8079e-08 | 37.52 | 100 | 35.72% weight loss in 180 days | 0 | All data published
Deroine | 2021 | Natural Degradation and Biodegradation of Poly(3-Hydroxybutyrate-co-3-Hydroxyvalerate) in Liquid and Solid Marine Environments | JOURNAL OF POLYMERS AND THE ENVIRONMENT | Research | 3 Developed | Universite´ de Bretagne-Sud | France | Poly(3-hydroxybutyrate-co-3-hydroxyvalerate) (PHBV) | 80181-31-3 | 455000 | 1.25 | [COCH2CH(CH3)O]n | Hydrophobic | COO | 172 | 4 | 47 | co-polymer | 3-hydroxyvalerate | 8% | 0.5 | 2 Microplastics (1um-5mm) | Powder | 0.7853982 | 12 | D0.5 mm | 1 Indoor | Marine | 3 | 25 | 100% | 8 |  | Environment | Biodegradation | CO2 | 1.4016e-07 | 18.3 | 100 | 97.42% CO2 in 215 days | 0 | All data published
Doi | 1992 | Biodegradation of microbial polyesters in the marine environment | Polymer Degradation and Stability | Research | 3 Developed | Research Laboratory of Resources Utilization, Tokyo Institute of Technology | Japan | Poly(3-hydroxybutyrate-co-3-hydroxyvalerate) (PHBV) | 80181-31-3 | 288000 | 1.25 | [COCH2CH(CH3)O]n | Hydrophobic | COO | 124.9 | 5 | 50 | co-polymer | 3-hydroxyvalerate | 9% | 2.075 | 3 Larger plastics (>5mm) | Films | 10622.5 | 1.02 | 50 × 100 × 2.075 mm | 2 Outdoor | Marine | 2 | 21 | 100% | 7 |  | Mixture-copolymer | Biodegradation | Erosion | 6.54720153e-09 | 0 | 100 | 6.51% erosion in 17 weeks | 0 | All data published
Doi | 1992 | Biodegradation of microbial polyesters in the marine environment | Polymer Degradation and Stability | Research | 3 Developed | Research Laboratory of Resources Utilization, Tokyo Institute of Technology | Japan | Poly(3-hydroxybutyrate-co-3-hydroxyvalerate) (PHBV) | 80181-31-3 | 854000 | 1.231 | [COCH2CH(CH3)O]n | Hydrophobic | COO | 155 | 4 | 50 | co-polymer | 3-hydroxyvalerate | 61% | 0.075 | 3 Larger plastics (>5mm) | Films | 10022.5 | 26.73 | 50 × 100 × 0.075 mm | 2 Outdoor | Marine | 2 | 22 | 100% | 7 |  | Mixture-copolymer | Biodegradation | Erosion | 1.27e-07 | 0 | 100 | 20% erosion in 3 weeks | 0 | All data published
Doi | 1992 | Biodegradation of microbial polyesters in the marine environment | Polymer Degradation and Stability | Research | 3 Developed | Research Laboratory of Resources Utilization, Tokyo Institute of Technology | Japan | Poly(3-hydroxybutyrate-co-3-hydroxyvalerate) (PHBV) | 80181-31-3 | 714000 | 1.231 | [COCH2CH(CH3)O]n | Hydrophobic | COO | 155 | 4 | 50 | co-polymer | 3-hydroxyvalerate | 32% | 0.075 | 3 Larger plastics (>5mm) | Films | 10022.5 | 26.73 | 50 × 100 × 0.075 mm | 2 Outdoor | Marine | 2 | 22 | 100% | 7 |  | Mixture-copolymer | Biodegradation | Erosion | 1.81053829e-07 | 0 | 100 | 28% erosion in 3 weeks | 0 | All data published
Doi | 1992 | Biodegradation of microbial polyesters in the marine environment | Polymer Degradation and Stability | Research | 3 Developed | Research Laboratory of Resources Utilization, Tokyo Institute of Technology | Japan | Poly(3-hydroxybutyrate-co-3-hydroxyvalerate) (PHBV) | 80181-31-3 | 214200 | 1.231 | [COCH2CH(CH3)O]n | Hydrophobic | COO | 155 | 4 | 50 | co-polymer | 3-hydroxyvalerate | 15% | 2.075 | 3 Larger plastics (>5mm) | Films | 10622.5 | 1.02 | 50 × 100 × 2.075 mm | 2 Outdoor | Marine | 2 | 21 | 100% | 7 |  | Mixture-copolymer | Biodegradation | Erosion | 4.80473373e-09 | 0 | 100 | 4.82% erosion in 17 weeks | 0 | All data published
Doi | 1992 | Biodegradation of microbial polyesters in the marine environment | Polymer Degradation and Stability | Research | 3 Developed | Research Laboratory of Resources Utilization, Tokyo Institute of Technology | Japan | Poly(3-hydroxybutyrate-co-4-hydroxybutyrate) (PHBB) | 80181-31-3 | 512200 | 1.232 | [COCH2CH(CH3)O]n | Hydrophobic | C=O | 48.4 | -44.6 | 0.7 | co-polymer | 4-hydroxybutyrate | 10% | 0.075 | 3 Larger plastics (>5mm) | Films | 10022.5 | 26.73 | 50 × 100 × 0.075 mm | 2 Outdoor | Marine | 2 | 22 | 100% | 7 |  | Mixture-copolymer | Biodegradation | Erosion | 9.60942389e-08 | 0 | 100 | 16% erosion in 3 weeks | 0 | All data published
Doi | 1992 | Biodegradation of microbial polyesters in the marine environment | Polymer Degradation and Stability | Research | 3 Developed | Research Laboratory of Resources Utilization, Tokyo Institute of Technology | Japan | Poly(3-hydroxybutyrate-co-4-hydroxybutyrate) (PHBB) | 80181-31-3 | 1037400 | 1.232 | [COCH2CH(CH3)O]n | Hydrophobic | C=O | 48.4 | -44.6 | 0.7 | co-polymer | 4-hydroxybutyrate | 6% | 0.125 | 3 Larger plastics (>5mm) | Films | 10037.5 | 16.06 | 50 × 100 × 0.125 mm | 2 Outdoor | Marine | 2 | 24 | 100% | 7 |  | Mixture-copolymer | Biodegradation | Erosion | 1.15e-07 | 0 | 100 | 44% erosion in 8 weeks | 0 | All data published
Doi | 1992 | Biodegradation of microbial polyesters in the marine environment | Polymer Degradation and Stability | Research | 3 Developed | Research Laboratory of Resources Utilization, Tokyo Institute of Technology | Japan | Poly(3-hydroxybutyrate-co-4-hydroxybutyrate) (PHBB) | 80181-31-3 | 512200 | 1.232 | [COCH2CH(CH3)O]n | Hydrophobic | C=O | 48.4 | -44.6 | 0.7 | co-polymer | 4-hydroxybutyrate | 10% | 0.125 | 3 Larger plastics (>5mm) | Films | 10037.5 | 16.06 | 50 × 100 × 0.125 mm | 2 Outdoor | Marine | 2 | 14 | 100% | 7 |  | Mixture-copolymer | Biodegradation | Erosion | 6.7546e-08 | 0 | 100 | 26.4% erosion in 8 weeks | 0 | All data published
Doi | 1992 | Biodegradation of microbial polyesters in the marine environment | Polymer Degradation and Stability | Research | 3 Developed | Research Laboratory of Resources Utilization, Tokyo Institute of Technology | Japan | Poly(3-hydroxybutyrate-co-4-hydroxybutyrate) (PHBB) | 80181-31-3 | 512200 | 1.232 | [COCH2CH(CH3)O]n | Hydrophobic | C=O | 48.4 | -44.6 | 0.7 | co-polymer | 4-hydroxybutyrate | 10% | 0.125 | 3 Larger plastics (>5mm) | Films | 10037.5 | 16.06 | 50 × 100 × 0.125 mm | 2 Outdoor | Marine | 2 | 24 | 100% | 7 |  | Mixture-copolymer | Biodegradation | Erosion | 1.39e-07 | 0 | 100 | 47.2% erosion in 8 weeks | 0 | All data published
Doi | 1992 | Biodegradation of microbial polyesters in the marine environment | Polymer Degradation and Stability | Research | 3 Developed | Research Laboratory of Resources Utilization, Tokyo Institute of Technology | Japan | Poly(3-hydroxybutyrate-co-3-hydroxyvalerate) (PHBV) | 80181-31-3 | 242000 | 1.231 | [COCH2CH(CH3)O]n | Hydrophobic | COO | 155 | 4 | 50 | co-polymer | 3-hydroxyvalerate | 13% | 2.075 | 3 Larger plastics (>5mm) | Films | 10622.5 | 1.02 | 50 × 100 × 2.075 mm | 2 Outdoor | Marine | 2 | 21 | 100% | 7 |  | Mixture-copolymer | Biodegradation | Erosion | 7.04784973e-09 | 0 | 100 | 6.99% erosion in 3 weeks | 0 | All data published
Doi | 1992 | Biodegradation of microbial polyesters in the marine environment | Polymer Degradation and Stability | Research | 3 Developed | Research Laboratory of Resources Utilization, Tokyo Institute of Technology | Japan | Poly(3-hydroxybutyrate-co-3-hydroxyvalerate) (PHBV) | 80181-31-3 | 483600 | 1.25 | [COCH2CH(CH3)O]n | Hydrophobic | COO | 155 | 4 | 50 | co-polymer | 3-hydroxyvalerate | 4% | 0.075 | 3 Larger plastics (>5mm) | Films | 10022.5 | 26.73 | 50 × 100 × 0.075 mm | 2 Outdoor | Marine | 2 | 22 | 100% | 7 |  | Mixture-copolymer | Biodegradation | Erosion | 9.60942389e-08 | 0 | 100 | 16% erosion in 3 weeks | 0 | All data published
Doi | 1992 | Biodegradation of microbial polyesters in the marine environment | Polymer Degradation and Stability | Research | 3 Developed | Research Laboratory of Resources Utilization, Tokyo Institute of Technology | Japan | Polyhydroxybutyrate (PHB) | 29435-48-1 | 1459200 | 1.25 | [COCH2CH(CH3)O]n | Hydrophobic | COO | 175 | 6 | 55.5 | no mixture |  |  | 0.075 | 3 Larger plastics (>5mm) | Films | 10022.5 | 26.73 | 50 × 100 × 0.075 mm | 2 Outdoor | Marine | 2 | 22 | 100% | 7 |  | Mixture-copolymer | Biodegradation | Erosion | 9.60942389e-08 | 0 | 100 | 16% erosion in 3 weeks | 0 | All data published
dorati | 2007 | Investigation of the degradation behaviour of poly(ethylene glycol-co-D,L-lactide) copolymer | POLYMER DEGRADATION AND STABILITY | Research | 3 Developed | University of Pavia | Italy | Poly-D,L-lactic acid (PDLLA) | 33135-50-1 | 62500 | 1.37 | [CH(CH3)COO]n | Hydrophobic | COO | 155 | 44.8 | 10 | no mixture |  |  | 0.152 | 3 Larger plastics (>5mm) |  | 409 | 13.6 | 50mg, bulk | 1 Indoor | PBS buffer | 0 | 37 | 100% | 7.4 |  | composition | Hydrolysis | Weight loss | 3.4213e-08 | 0 | 100 | 10.24% weight loss in 49 days | 0 | All data published
dorati | 2007 | Investigation of the degradation behaviour of poly(ethylene glycol-co-D,L-lactide) copolymer | POLYMER DEGRADATION AND STABILITY | Research | 3 Developed | University of Pavia | Italy | Poly-D,L-lactic acid (PDLLA) | 33135-50-1 | 75100 | 1.37 | [CH(CH3)COO]n | Hydrophobic | COO | 155 | 51.1 | 10 | no mixture |  |  | 0.152 | 2 Microplastics (1um-5mm) | Powder | 409 | 13.6 | 50mg | 1 Indoor | PBS buffer | 0 | 37 | 100% | 7.4 |  | composition | Hydrolysis | Weight loss | 1.089e-06 | 0 | 63.95 | 65.72% weight loss in 56 days | 1 | All data published
dorati | 2007 | Investigation of the degradation behaviour of poly(ethylene glycol-co-D,L-lactide) copolymer | POLYMER DEGRADATION AND STABILITY | Research | 3 Developed | University of Pavia | Italy | Poly-D,L-lactic acid (PDLLA) | 33135-50-1 | 130600 | 1.37 | [CH(CH3)COO]n | Hydrophobic | COO | 155 | 36.7 | 10 | co-polymer | PEG | 5% | 0.152 | 3 Larger plastics (>5mm) |  | 409 | 13.6 | 50mg, bulk | 1 Indoor | PBS buffer | 0 | 37 | 100% | 7.4 |  | composition | Hydrolysis | Weight loss | 1.5868e-08 | 0 | 100 | 7.14% weight loss in 63 days | 0 | All data published
dorati | 2007 | Investigation of the degradation behaviour of poly(ethylene glycol-co-D,L-lactide) copolymer | POLYMER DEGRADATION AND STABILITY | Research | 3 Developed | University of Pavia | Italy | Poly-D,L-lactic acid (PDLLA) | 33135-50-1 | 137400 | 1.37 | [CH(CH3)COO]n | Hydrophobic | COO | 155 | 38.5 | 10 | co-polymer | PEG | 5% | 0.152 | 2 Microplastics (1um-5mm) | Powder | 409 | 13.6 | 50mg | 1 Indoor | PBS buffer | 0 | 37 | 100% | 7.4 |  | composition | Hydrolysis | Weight loss | 1.3542e-06 | 0.6429 | 59.5 | 61.43% weight loss in 56 days | 1 | All data published
Drimal | 2006 | Assessing Aerobic Biodegradability of Plastics in Aqueous Environment by GC-Analyzing Composition of Equilibrium Gaseous Phase | Journal of Polymers and the Environment | Research | 2 Developing | Faculty of Technology, Department of Environmental Protection Engineering, Tomas Bata University, T. G.Masaryka 275, 762 72 Zlı´n, | Czech Republic | Polyhydroxybutyrate (PHB) | 29435-48-1 | 327000 | 1.25 | [COCH2CH(CH3)O]n | Hydrophobic | COO | 173 | 4 | 55.5 | no mixture |  |  | 0.2 | 4 Unknown | Microspheres | 0.196 | 24 | powder | 1 Indoor | Aqueous | 4 | 25 | 100% | 7.1 |  | Chemistry | Biodegradation | CO2 | 1.7303e-06 | 3.3 | 70.61 | 69.4% CO2 emission in 700 hours | 1 | All data published
duarte | 2010 | Enzymatic degradation of 3D scaffolds of starch-poly-(epsilon-caprolactone) prepared by supercritical fluid technology | POLYMER DEGRADATION AND STABILITY | Research | 3 Developed | University of Minho | Portugal | Polycaprolactone (PCL) | 24980-41-4 | 86504 | 1.15 | [O (CH2)5 CO]n | Hydrophobic | COO | 56.5 | -60 | 39.6 | Blending | Corn starch | 30% | 0.15 | 3 Larger plastics (>5mm) | Films | 409 | 13.6 | D20 mm | 1 Indoor | PBS buffer | 0 | 37 | 100% | 7.4 |  | Enzyme | Hydrolysis | Weight loss | 1.1476e-05 | 0 | 7.558 | 6.2% weight loss in 21 days | 1 | All data published
duarte | 2010 | Enzymatic degradation of 3D scaffolds of starch-poly-(epsilon-caprolactone) prepared by supercritical fluid technology | POLYMER DEGRADATION AND STABILITY | Research | 3 Developed | University of Minho | Portugal | Polycaprolactone (PCL) | 24980-41-4 | 86504 | 1.15 | [O (CH2)5 CO]n | Hydrophobic | COO | 56.5 | -60 | 39.6 | Blending | Corn starch | 30% | 0.15 | 3 Larger plastics (>5mm) | Films | 409 | 13.6 | D20 mm | 1 Indoor | PBS buffer | 7 | 37 | 100% | 7.4 | a-amylase | Enzyme | Biodegradation | Weight loss | 2.7211e-05 | 0 | 8.136 | 7.5% weight loss in 21 days | 1 | All data published
duarte | 2010 | Enzymatic degradation of 3D scaffolds of starch-poly-(epsilon-caprolactone) prepared by supercritical fluid technology | POLYMER DEGRADATION AND STABILITY | Research | 3 Developed | University of Minho | Portugal | Polycaprolactone (PCL) | 24980-41-4 | 86504 | 1.15 | [O (CH2)5 CO]n | Hydrophobic | COO | 56.5 | -60 | 39.6 | Blending | Corn starch | 30% | 0.15 | 3 Larger plastics (>5mm) | Films | 409 | 13.6 | D20 mm | 1 Indoor | PBS buffer | 7 | 37 | 100% | 7.4 | lipase | Enzyme | Biodegradation | Weight loss | 1.4352e-05 | 0 | 18.35 | 18.5% weight loss in 21 days | 1 | All data published
duarte | 2010 | Enzymatic degradation of 3D scaffolds of starch-poly-(epsilon-caprolactone) prepared by supercritical fluid technology | POLYMER DEGRADATION AND STABILITY | Research | 3 Developed | University of Minho | Portugal | Polycaprolactone (PCL) | 24980-41-4 | 86504 | 1.15 | [O (CH2)5 CO]n | Hydrophobic | COO | 56.5 | -60 | 39.6 | Blending | Corn starch | 30% | 0.15 | 3 Larger plastics (>5mm) | Films | 409 | 13.6 | D20 mm | 1 Indoor | PBS buffer | 7 | 37 | 100% | 7.4 | a-amylase+lipase | Enzyme | Biodegradation | Weight loss | 0.00012187 | 0.9013 | 33.28 | 33.2% weight loss in 21 days | 1 | All data published
dunn | 2001 | The influence of polymer blend composition on the degradation of polymer/hydroxyapatite biomaterials | JOURNAL OF MATERIALS SCIENCE-MATERIALS IN MEDICINE | Research | 3 Developed | camegie mellon university | USA | Poly(lactide-co-glycolide acid) (PLGA) | 26780-50-7 | 55621 | 1.37 | (CHCH3 COO)x(CCOO)y | Hydrophobic | COO | 202 | 45.6 | 31.5 | Blending | PCL | 10% | 1 | 2 Microplastics (1um-5mm) | Sheets | 70 | 2.8 | 5mm×5mm×1mm | 1 Indoor | Aqueous | 0 | 37 | 100% | 7.4 | media unchanged | composition | Hydrolysis | Weight loss | 2.5149e-08 | 1.3461 | 100 | 15.22% weight loss in 10 weeks | 0 | All data published
dunn | 2001 | The influence of polymer blend composition on the degradation of polymer/hydroxyapatite biomaterials | JOURNAL OF MATERIALS SCIENCE-MATERIALS IN MEDICINE | Research | 3 Developed | camegie mellon university | USA | Poly(lactide-co-glycolide acid) (PLGA) | 26780-50-7 | 55621 | 1.37 | (CHCH3 COO)x(CCOO)y | Hydrophobic | COO | 202 | 45.6 | 31.5 | Blending | PCL | 10% | 1 | 2 Microplastics (1um-5mm) | Sheets | 70 | 2.8 | 5mm×5mm×1mm | 1 Indoor | Aqueous | 0 | 37 | 100% | 7.4 | media changed | composition | Hydrolysis | Weight loss | 3.2143e-08 | 7.217 | 100 | 15.22% weight loss in 10 weeks | 0 | All data published
dunn | 2001 | The influence of polymer blend composition on the degradation of polymer/hydroxyapatite biomaterials | JOURNAL OF MATERIALS SCIENCE-MATERIALS IN MEDICINE | Research | 3 Developed | camegie mellon university | USA | Poly(lactide-co-glycolide acid) (PLGA) | 26780-50-7 | 65571 | 1.37 | (CHCH3 COO)x(CCOO)y | Hydrophobic | COO | 202 | 45.6 | 31.5 | Blending | PCL | 40% | 1 | 2 Microplastics (1um-5mm) | Sheets | 70 | 2.8 | 5mm×5mm×1mm | 1 Indoor | Aqueous | 0 | 37 | 100% | 7.4 | media unchanged | composition | Hydrolysis | Weight loss | 1.9494e-08 | 0 | 100 | 15.22% weight loss in 10 weeks | 0 | All data published
dunn | 2001 | The influence of polymer blend composition on the degradation of polymer/hydroxyapatite biomaterials | JOURNAL OF MATERIALS SCIENCE-MATERIALS IN MEDICINE | Research | 3 Developed | camegie mellon university | USA | Poly(lactide-co-glycolide acid) (PLGA) | 26780-50-7 | 65571 | 1.37 | (CHCH3 COO)x(CCOO)y | Hydrophobic | COO | 202 | 45.6 | 31.5 | Blending | PCL | 40% | 1 | 2 Microplastics (1um-5mm) | Sheets | 70 | 2.8 | 5mm×5mm×1mm | 1 Indoor | Aqueous | 0 | 37 | 100% | 7.4 | media changed | composition | Hydrolysis | Weight loss | 2.4537e-08 | 0 | 100 | 15.22% weight loss in 10 weeks | 0 | All data published
dupret | 2000 | Biodegradation of polyester-amides using a pure strain of micro-organisms or papain II. Polymer | POLYMER DEGRADATION AND STABILITY | Research | 3 Developed | UniversiteÂ Libre de Bruxelles | Belgium | Polyesteramide |  | 4261 | 1.305 |  |  |  | 72.9 | 28 | 0 | no mixture |  |  | 0.5 | 2 Microplastics (1um-5mm) | Powder | 0.7853982 | 12 | D0.5 mm | 1 Indoor | Aqueous | 6 | 45 | 100% | 6.8 | pure strain of micro-organisms isolated from a suspension of industrial compost | Environment | Biodegradation | Weight loss | 2.1516e-07 | 9.173 | 100 | 66.24% weight loss in 60 days | 0 | All data published
dupret | 2000 | Biodegradation of polyester-amides using a pure strain of micro-organisms or papain II. Polymer | POLYMER DEGRADATION AND STABILITY | Research | 3 Developed | UniversiteÂ Libre de Bruxelles | Belgium | Polyesteramide |  | 4261 | 1.305 |  |  |  | 72.9 | 28 | 0 | no mixture |  |  | 0.5 | 2 Microplastics (1um-5mm) | Powder | 0.7853982 | 12 | D0.5 mm | 1 Indoor | Aqueous | 6 | 37 | 100% | 6.8 | pure strain of micro-organisms isolated from a suspension of industrial compost | Environment | Biodegradation | O2 demand | 1.3507e-07 | 0 | 85 | 23.01% biodegradation in 690 hrs | 0 | All data published
dutta | 2018 | Development of Novel 2D Composites of Silk Sericin and Rice Starch and Application as Bio-Compatible Scaffold for Cell Culturing | STARCH-STARKE | Research | 2 Developing | Institute of Advanced Study in Science & Technology Technology | India | Poly(ethylene glycol) (PEG) | 25322-68-3 | 20000 | 1.125 | (C2H4O)n | Hydrophobic | C-O | 67.8 | -48.15 | 33.2 | Blending | sericin&starch |  | 0.15 | 3 Larger plastics (>5mm) | Films | 409 | 13.6 | D12 mm, 0.5g | 1 Indoor | PBS buffer | 7 | 37 | 100% | 7.4 | Protease XXI | Enzyme | Biodegradation | Weight loss | 3.809e-07 | 0.1665 | 100 | 9.14% weight loss in 3 days | 0 | All data published
dutta | 2018 | Development of Novel 2D Composites of Silk Sericin and Rice Starch and Application as Bio-Compatible Scaffold for Cell Culturing | STARCH-STARKE | Research | 2 Developing | Institute of Advanced Study in Science & Technology Technology | India | Poly(ethylene glycol) (PEG) | 25322-68-3 | 20000 | 1.125 | (C2H4O)n | Hydrophobic | C-O | 67.8 | -48.15 | 33.2 | Blending | sericin&starch |  | 0.15 | 3 Larger plastics (>5mm) | Films | 409 | 13.6 | D12 mm, 0.5g | 1 Indoor | PBS buffer | 7 | 37 | 100% | 7.4 | Collagenase Type F | Enzyme | Biodegradation | Weight loss | 2.0567e-06 | 1.84 | 100 | 20.2% weight loss in 3 days | 0 | All data published
Elmahdi | 2017 | Catalyst-Free Ring Opening Synthesis of Biodegradable Poly(ester-urethane)s Using Isosorbide Bio-Based Initiator | MACROMOLECULAR CHEMISTRY AND PHYSICS | Research | 2 Developing | Université de Tunis El-Manar | Tunisia | Poly(ester urethane) (PEsU) | 9009-54-5 | 1000 | 1.141 | (OCCH2CH2CH2CH2CH2O)n-OCNHRNHCO-(OROCONHRNHCO)m | Hydrophobic | COO | 45 | 20 | 0 | no mixture |  |  | 0.15 | 3 Larger plastics (>5mm) | Films | 409 | 13.6 |  | 1 Indoor | PBS buffer | 7 | 25 | 100% | 7.4 | F-AP15 as an enzyme | biodegradation | Biodegradation | Weight loss | 1.26e-08 | 0 | 100 | >3% weight loss in 28 days | 0 | All data published
Elmahdi | 2017 | Catalyst-Free Ring Opening Synthesis of Biodegradable Poly(ester-urethane)s Using Isosorbide Bio-Based Initiator | MACROMOLECULAR CHEMISTRY AND PHYSICS | Research | 2 Developing | Université de Tunis El-Manar | Tunisia | Poly(ester urethane) (PEsU) | 9009-54-5 | 1000 | 1.141 | (OCCH2CH2CH2CH2CH2O)n-OCNHRNHCO-(OROCONHRNHCO)m | Hydrophobic | COO | 45 | 20 | 0 | no mixture |  |  | 0.15 | 3 Larger plastics (>5mm) | Films | 409 | 13.6 |  | 1 Indoor | PBS buffer | 0 | 40 | 100% | 7.4 |  | biodegradation | Hydrolysis | Weight loss | 8.35e-09 | 0 | 100 | <2% weight loss in 28 days | 0 | All data published
Farrar | 2002 | Hydrolytic degradation of polyglyconate B: the relationship between degradation time, strength and molecular weight |  | Research | 3 Developed | Smith & Nephew Group Research Centre, York Science Park, Heslington, York, YO10 5DF | UK | Poly(glycolic acid) (PGA) | 26100-51-6 | 124100 | 1.53 | (COCOO)n | Hydrophilic | C=O | 227.5 | 37.5 | 50 | no mixture |  |  | 0.152 | 4 Unknown | Unknown | 409 | 13.6 |  | 1 Indoor | PBS buffer | 0 | 37 | 100% | 7 |  | molecular formula | Hydrolysis | Molecular weight decrease | 1.106e-06 | 2.701 | 95 | 88.24% Mn in 21 days | 1 | All data published
Farrar | 2002 | Hydrolytic degradation of polyglyconate B: the relationship between degradation time, strength and molecular weight |  | Research | 3 Developed | Smith & Nephew Group Research Centre, York Science Park, Heslington, York, YO10 5DF | UK | Poly(glycolic acid) (PGA) | 26100-51-6 | 124100 | 1.53 | (COCOO)n | Hydrophilic | C=O | 227.5 | 37.5 | 50 | no mixture |  |  | 0.152 | 4 Unknown | Unknown | 409 | 13.6 |  | 1 Indoor | PBS buffer | 0 | 37 | 100% | 7 |  | molecular formula | Hydrolysis | Weight loss | 1.3183e-08 | 0 | 100 | 2.9% weight loss in 25 days | 0 | All data published
Farrar | 2002 | Hydrolytic degradation of polyglyconate B: the relationship between degradation time, strength and molecular weight |  | Research | 3 Developed | Smith & Nephew Group Research Centre, York Science Park, Heslington, York, YO10 5DF | UK | Poly(glycolic acid) (PGA) | 26124-68-5 | 112200 | 1.53 | (COCOO)n | Hydrophilic | C=O | 227.5 | 37.5 | 50 | no mixture |  |  | 0.152 | 4 Unknown | Unknown | 409 | 13.6 |  | 3 UV | PBS buffer | 0 | 37 | 100% | 7 | gamma irradiated | molecular formula | Hydrolysis | Molecular weight decrease | 1.5312e-06 | 0 | 90.21 | 83.64% Mn in 21 days | 1 | All data published
Farrar | 2002 | Hydrolytic degradation of polyglyconate B: the relationship between degradation time, strength and molecular weight |  | Research | 3 Developed | Smith & Nephew Group Research Centre, York Science Park, Heslington, York, YO10 5DF | UK | Poly(glycolic acid) (PGA) | 26124-68-5 | 112200 | 1.53 | (COCOO)n | Hydrophilic | C=O | 227.5 | 37.5 | 50 | no mixture |  |  | 0.152 | 4 Unknown | Unknown | 409 | 13.6 |  | 3 UV | PBS buffer | 0 | 37 | 100% | 7 | gamma irradiated | molecular formula | Hydrolysis | Weight loss | 1.9502e-08 | 0 | 100 | 2.8% weight loss in 18 days | 0 | All data published
Fernández | 2017 | Vermiculite/poly(lactic acid) composites: Effect of nature of vermiculite on hydrolytic degradation in alkaline medium | APPLIED CLAY SCIENCE | Research | 2 Developing | Universidad del País Vasco | Spain | Poly-L-lactic acid (PLLA) | 33135-50-1 | 124000 | 1.28 | [CH(CH3)COO]n | Hydrophobic | COO | 160.5 | 53.3 | 0 | no mixture |  |  | 0.8 | 3 Larger plastics (>5mm) | Films | 232 | 2.9 | 10mm×10mm | 1 Indoor | Aqueous | 0 | 37 | 100% | 12.8 |  | composition | Hydrolysis | Weight loss | 1.8623e-07 | 0 | 100 | 54.14% weight loss in 49 days | 0 | All data published
Fernández | 2017 | Vermiculite/poly(lactic acid) composites: Effect of nature of vermiculite on hydrolytic degradation in alkaline medium | APPLIED CLAY SCIENCE | Research | 2 Developing | Universidad del País Vasco | Spain | Poly-L-lactic acid (PLLA) | 33135-50-1 | 117000 | 1.28 | [CH(CH3)COO]n | Hydrophobic | COO | 160.5 | 53.3 | 2.5 | no mixture |  |  | 0.8 | 3 Larger plastics (>5mm) | Films | 232 | 2.9 | 10mm×10mm | 1 Indoor | Aqueous | 0 | 37 | 100% | 12.8 |  | composition | Hydrolysis | Weight loss | 1.7662e-07 | 0 | 100 | 46.95% weight loss in 49 days | 0 | All data published
ferreira | 2017 | Effect of in vitro enzymatic degradation on 3D printed poly(epsilon-caprolactone) scaffolds: morphological, chemical and mechanical properties | JOURNAL OF APPLIED BIOMATERIALS & FUNCTIONAL MATERIALS | Research | 3 Developed | Polytechnic institute of Leiria | Portugal | Polycaprolactone (PCL) | 24980-41-4 | 59885 | 1.15 | [O (CH2)5 CO]n | Hydrophobic | COO | 62.8 | -60 | 24.3 | no mixture |  |  | 4 | 3 Larger plastics (>5mm) | Sheets | 160 | 1.25 | 4mm×4mm×8mm | 3 UV | PBS buffer | 7 | 37 | 100% | 7.4 | lipase | composition | Biodegradation | Weight loss | 4.9109e-07 | 3.109 | 100 | 65.02% weight loss in 25 days | 0 | All data published
ferreira | 2017 | Effect of in vitro enzymatic degradation on 3D printed poly(epsilon-caprolactone) scaffolds: morphological, chemical and mechanical properties | JOURNAL OF APPLIED BIOMATERIALS & FUNCTIONAL MATERIALS | Research | 3 Developed | Polytechnic institute of Leiria | Portugal | Polycaprolactone (PCL) | 24980-41-4 | 58788 | 1.15 | [O (CH2)5 CO]n | Hydrophobic | COO | 62.8 | -60 | 24 | no mixture |  |  | 4 | 3 Larger plastics (>5mm) |  | 160 | 1.25 | 4mm×4mm×8mm | 3 UV | PBS buffer | 7 | 37 | 100% | 7.4 | lipase | composition | Biodegradation | Weight loss | 5.4063e-07 | 3.306 | 100 | 70.28% weight loss in 25 days | 0 | All data published
ferreira | 2017 | Effect of in vitro enzymatic degradation on 3D printed poly(epsilon-caprolactone) scaffolds: morphological, chemical and mechanical properties | JOURNAL OF APPLIED BIOMATERIALS & FUNCTIONAL MATERIALS | Research | 3 Developed | Polytechnic institute of Leiria | Portugal | Polycaprolactone (PCL) | 24980-41-4 | 58938 | 1.15 | [O (CH2)5 CO]n | Hydrophobic | COO | 62.8 | -60 | 23.4 | no mixture |  |  | 4 | 3 Larger plastics (>5mm) |  | 160 | 1.25 | 4mm×4mm×8mm | 3 UV | PBS buffer | 7 | 37 | 100% | 7.4 | lipase | composition | Biodegradation | Weight loss | 5.6412e-07 | 3.473 | 100 | 72.42% weight loss in 25 days | 0 | All data published
Finelli | 1998 | Biodegradation of blends of bacterial poly(3-hydroxybutyrate) with ethyl cellulose in activated sludge and in enzymatic solution | Macromolecular Chemistry and Physics | Research | 3 Developed | Dipartimento di Chimica ‘G. Ciamician’ dell'Università di Bologna and Centro di | Italy | Polyhydroxybutyrate (PHB) | 29435-48-1 | 539000 | 1.25 | [COCH2CH(CH3)O]n | Hydrophobic | COO | 174 | 5 | 54.77 | Blending | ethyl cellulose (EtC) | 20% | 0.5 | 3 Larger plastics (>5mm) | Films | 220 | 4.4 | 10 × 10 × 0.5 mm | 2 Outdoor | Sludge | 5 | 18 | 100% | 7.5 | Active sludge, community | Mixture-blending | Biodegradation | Weight loss | 4.5567e-07 | 5.149 | 100 | 50% weight loss in 21 days | 0 | All data published
Finelli | 1998 | Biodegradation of blends of bacterial poly(3-hydroxybutyrate) with ethyl cellulose in activated sludge and in enzymatic solution | Macromolecular Chemistry and Physics | Research | 3 Developed | Dipartimento di Chimica ‘G. Ciamician’ dell'Università di Bologna and Centro di | Italy | Polyhydroxybutyrate (PHB) | 29435-48-1 | 539000 | 1.25 | [COCH2CH(CH3)O]n | Hydrophobic | COO | 174 | 5 | 54.77 | Blending | ethyl cellulose (EtC) | 20% | 0.5 | 3 Larger plastics (>5mm) | Films | 220 | 4.4 | 10 × 10 × 0.5 mm | 1 Indoor | PBS buffer | 7 | 37 | 100% | 7 | PHB-depolymerase from Pseudomonas | Mixture-blending | Biodegradation | Weight loss | 5.5069e-06 | 0.4803 | 100 | 80% weight loss in 80 hours | 0 | All data published
Finelli | 1998 | Biodegradation of blends of bacterial poly(3-hydroxybutyrate) with ethyl cellulose in activated sludge and in enzymatic solution | Macromolecular Chemistry and Physics | Research | 3 Developed | Dipartimento di Chimica ‘G. Ciamician’ dell'Università di Bologna and Centro di | Italy | Polyhydroxybutyrate (PHB) | 29435-48-1 | 539000 | 1.25 | [COCH2CH(CH3)O]n | Hydrophobic | COO | 174 | 5 | 54.77 | Blending | ethyl cellulose (EtC) | 20% | 0.5 | 3 Larger plastics (>5mm) | Films | 212 | 4.4 | 12 × 8 × 0.5 mm | 1 Indoor | Aqueous | 7 | 37 | 100% | 8 | PHB-depolymerase from Aureobacterium saperdae | Mixture-blending | Biodegradation | Weight loss | 1.9757e-06 | 0.2569 | 100 | 50% weight loss in 100 hours | 0 | All data published
Finelli | 1998 | Biodegradation of blends of bacterial poly(3-hydroxybutyrate) with ethyl cellulose in activated sludge and in enzymatic solution | Macromolecular Chemistry and Physics | Research | 3 Developed | Dipartimento di Chimica ‘G. Ciamician’ dell'Università di Bologna and Centro di | Italy | Polyhydroxybutyrate (PHB) | 29435-48-1 | 539000 | 1.25 | [COCH2CH(CH3)O]n | Hydrophobic | COO | 173 | 3 | 44.47 | Blending | ethyl cellulose (EtC) | 50% | 0.5 | 3 Larger plastics (>5mm) | Films | 220 | 4.4 | 10 × 10 × 0.5 mm | 2 Outdoor | Sludge | 5 | 18 | 100% | 7.5 | Active sludge, community | Mixture-blending | Biodegradation | Weight loss | 1.4167e-07 | 1.402 | 100 | 21.3% weight loss in 21 days | 0 | All data published
Giacomucci | 2020 | Biodegradation of polyvinyl chloride plastic films by enriched anaerobic marine consortia | MARINE ENVIRONMENTAL RESEARCH | Research | 3 Developed | University of Bologna | Italy | Polyvinyl chloride (PVC) | 9002-86-2 | 150000 | 1.38 | (C2H3Cl)n | Hydrophobic | C=C-Cl | 180 | 82 | 10 | no mixture |  |  | 0.3 | 3 Larger plastics (>5mm) | Sheets | 728.1 | 6.89 | 15mm×15mm and 15mm×32mm | 1 Indoor | Marine | 0 | 20 | 100% | 7.35 | anaerobic | Microorganism | Hydrolysis | Weight loss | 1.5579e-09 | 0 | 100 | 4.32% weight loss in 12 months | 0 | All data published
Giacomucci | 2020 | Biodegradation of polyvinyl chloride plastic films by enriched anaerobic marine consortia | MARINE ENVIRONMENTAL RESEARCH | Research | 3 Developed | University of Bologna | Italy | Polyvinyl chloride (PVC) | 9002-86-2 | 150000 | 1.38 | (C2H3Cl)n | Hydrophobic | C=C-Cl | 180 | 82 | 10 | no mixture |  |  | 0.3 | 3 Larger plastics (>5mm) | Sheets | 728.1 | 6.89 | 15mm×15mm and 15mm×32mm | 1 Indoor | Marine | 2 | 20 | 100% | 7.35 | Low Microorganism, anaerobic | Microorganism | Biodegradation | Weight loss | 3.1489e-09 | 0 | 100 | 8.9% weight loss in 12 months | 0 | All data published
Giacomucci | 2020 | Biodegradation of polyvinyl chloride plastic films by enriched anaerobic marine consortia | MARINE ENVIRONMENTAL RESEARCH | Research | 3 Developed | University of Bologna | Italy | Polyvinyl chloride (PVC) | 9002-86-2 | 150000 | 1.38 | (C2H3Cl)n | Hydrophobic | C=C-Cl | 180 | 82 | 10 | no mixture |  |  | 0.3 | 3 Larger plastics (>5mm) | Sheets | 728.1 | 6.89 | 15mm×15mm and 15mm×32mm | 1 Indoor | Marine | 2 | 20 | 100% | 7.35 | Low Microorganism, anaerobic | Microorganism | Biodegradation | Weight loss | 3.152e-09 | 0 | 100 | 9.21% weight loss in 12 months | 0 | All data published
Giacomucci | 2020 | Biodegradation of polyvinyl chloride plastic films by enriched anaerobic marine consortia | MARINE ENVIRONMENTAL RESEARCH | Research | 3 Developed | University of Bologna | Italy | Polyvinyl chloride (PVC) | 9002-86-2 | 150000 | 1.38 | (C2H3Cl)n | Hydrophobic | C=C-Cl | 180 | 82 | 10 | no mixture |  |  | 0.3 | 3 Larger plastics (>5mm) | Sheets | 728.1 | 6.89 | 15mm×15mm and 15mm×32mm | 1 Indoor | Marine | 0 | 20 | 100% | 7.2 | anaerobic | Microorganism | Hydrolysis | Weight loss | 1.3584e-09 | 0 | 100 | 3.38% weight loss in 12 months | 0 | All data published
Giacomucci | 2020 | Biodegradation of polyvinyl chloride plastic films by enriched anaerobic marine consortia | MARINE ENVIRONMENTAL RESEARCH | Research | 3 Developed | University of Bologna | Italy | Polyvinyl chloride (PVC) | 9002-86-2 | 150000 | 1.38 | (C2H3Cl)n | Hydrophobic | C=C-Cl | 180 | 82 | 10 | no mixture |  |  | 0.3 | 3 Larger plastics (>5mm) | Sheets | 728.1 | 6.89 | 15mm×15mm and 15mm×32mm | 1 Indoor | Marine | 4 | 20 | 100% | 7.2 | High Microorganism, anaerobic | Microorganism | Biodegradation | Weight loss | 4.9228e-09 | 0 | 100 | 12.26% weight loss in 12 months | 0 | All data published
Giacomucci | 2020 | Biodegradation of polyvinyl chloride plastic films by enriched anaerobic marine consortia | MARINE ENVIRONMENTAL RESEARCH | Research | 3 Developed | University of Bologna | Italy | Polyvinyl chloride (PVC) | 9002-86-2 | 150000 | 1.38 | (C2H3Cl)n | Hydrophobic | C=C-Cl | 180 | 82 | 10 | no mixture |  |  | 0.3 | 3 Larger plastics (>5mm) | Sheets | 728.1 | 6.89 | 15mm×15mm and 15mm×32mm | 1 Indoor | Marine | 0 | 20 | 100% | 7.25 | anaerobic | Microorganism | Hydrolysis | Weight loss | 1.3557e-09 | 0 | 100 | 3.25% weight loss in 12 months | 0 | All data published
Giacomucci | 2020 | Biodegradation of polyvinyl chloride plastic films by enriched anaerobic marine consortia | MARINE ENVIRONMENTAL RESEARCH | Research | 3 Developed | University of Bologna | Italy | Polyvinyl chloride (PVC) | 9002-86-2 | 150000 | 1.38 | (C2H3Cl)n | Hydrophobic | C=C-Cl | 180 | 82 | 10 | no mixture |  |  | 0.3 | 3 Larger plastics (>5mm) | Sheets | 728.1 | 6.89 | 15mm×15mm and 15mm×32mm | 1 Indoor | Marine | 3 | 20 | 100% | 7.25 | Medium Microorganism, anaerobic | Microorganism | Biodegradation | Weight loss | 4.7415e-09 | 0 | 100 | 12.18% weight loss in 12 months | 0 | All data published
Gordon | 1999 | A Semiempirical Model for Predicting Biodegradation Profiles of Individual Polymers in Starch–Poly( b -hydroxybutyrateco b -hydroxyvalerate) Bioplastic | Journal of Applied Polymer Science | Research | 3 Developed | Biopolymer Research Unit, National Center for Agricultural Utilization Research, Agricultural Research Service | USA | Poly(3-hydroxybutyrate-co-3-hydroxyvalerate) (PHBV) | 80181-31-3 | 390000 | 1.25 | [COCH2CH(CH3)O]n | Hydrophobic | COO | 155 | 4 | 50 | Blending | starch | 30% | 0.15 | 3 Larger plastics (>5mm) | Films | 409 | 13.6 |  | 2 Outdoor | Marine | 3 | 25 | 100% | 8 |  | Mixture | Biodegradation | Weight loss | 5.2014e-08 | 0 | 100 | 80% weight loss in 365 days | 0 | All data published
Gross | 1996 | Cyanophenoxy-Containing M icrobial Polyesters : Structural Analysis, Thermal Properties, Second Harmonic Generation and In-Vivo Biodegradability | Polymer International | Research | 3 Developed | University of Massachusetts Lowell, Department of Chemistry, One University Avenue, Lowell | USA | Polyhydroxyalkanoate (PHA) | 80181-31-3 | 225000 | 1.25 | [OC(CH2)mCHRO]n |  | COO | 55.5 | -35.4 | 13.1 | no mixture |  |  | 0.1 | 2 Microplastics (1um-5mm) | Films | 51.2 | 34.13333 |  | 1 Indoor | PBS buffer | 6 | 30 | 100% | 7.2 |  | Mixture | Biodegradation | Weight loss | 2.0464e-05 | 0 | 53 | 53% weight loss in 72 horus | 1 | All data published
Gross | 1996 | Cyanophenoxy-Containing M icrobial Polyesters : Structural Analysis, Thermal Properties, Second Harmonic Generation and In-Vivo Biodegradability | Polymer International | Research | 3 Developed | University of Massachusetts Lowell, Department of Chemistry, One University Avenue, Lowell | USA | Polyhydroxyalkanoate (PHA) | 80181-31-3 | 142500 | 1.25 | [OC(CH2)mCHRO]n |  | COO | 53.5 | -37.5 | 10.3 | no mixture | 16% 3-hydroxy-6(4-cyanophenoxy)hexanoate (3HCPH) |  | 0.1 | 2 Microplastics (1um-5mm) | Films | 51.2 | 34.13333 |  | 1 Indoor | PBS buffer | 6 | 30 | 100% | 7.2 |  | Mixture | Biodegradation | Weight loss | 6.4278e-06 | 0.5183 | 35 | 20% weight loss in 72 hours | 1 | All data published
guerrouani | 2007 | Allylamine plasma-polymerization on PLLA surface evaluation of the biodegradation | JOURNAL OF APPLIED POLYMER SCIENCE | Research | 3 Developed | Universite´ Montpellier II | France | Poly-L-lactic acid (PLLA) | 33135-50-1 | 336800 | 1.28 | [CH(CH3)COO]n | Hydrophobic | COO | 175 | 62 | 25.7 | no mixture |  |  | 0.075 | 3 Larger plastics (>5mm) | Films | 1809 | 26.8 | 30mm×30mm | 1 Indoor | Sludge | 5 | 27.5 | 100% | 7.75 |  | environment | Biodegradation | Weight loss | 5.8889e-07 | 5.094 | 4.41 | 4.44% weight loss in 70 days | 1 | All data published
guerrouani | 2007 | Allylamine plasma-polymerization on PLLA surface evaluation of the biodegradation | JOURNAL OF APPLIED POLYMER SCIENCE | Research | 3 Developed | Universite´ Montpellier II | France | Poly-L-lactic acid (PLLA) | 33135-50-1 | 336800 | 1.28 | [CH(CH3)COO]n | Hydrophobic | COO | 175 | 62 | 25.7 | no mixture |  |  | 0.075 | 3 Larger plastics (>5mm) | Films | 1809 | 26.8 | 30mm×30mm | 3 UV | Sludge | 5 | 27.5 | 100% | 7.75 | plasma-treated | environment | Biodegradation | Weight loss | 2.7685e-07 | 6.766 | 8.022 | 5.84% weight loss in 70 days | 1 | All data published
Gutierrez-wing | 2010 | Anaerobic Biodegradation of Polyhydroxybutyrate in Municipal Sewage Sludge | Journal of Environmental Engineering | Research | 3 Developed | Dept. of Civil and Environmental Engineering, Louisiana State Univ. | USA | Polyhydroxybutyrate (PHB) | 29435-48-1 | 140000 | 1.25 | [COCH2CH(CH3)O]n | Hydrophobic | COO | 165 | 2 | 72.37 | no mixture |  |  | 0.2 | 2 Microplastics (1um-5mm) | Microspheres | 0.196 | 24 | powder | 0 Dark | Sludge | 5 | 35 | 100% | 7.25 | sludge, anaerobic, community | Thickness | Biodegradation | Biogas | 1.761777e-06 | 4 | 85 | 63.4% biodegradation in 13 days | 0 | All data published
Gutierrez-wing | 2010 | Anaerobic Biodegradation of Polyhydroxybutyrate in Municipal Sewage Sludge | Journal of Environmental Engineering | Research | 3 Developed | Dept. of Civil and Environmental Engineering, Louisiana State Univ. | USA | Polyhydroxybutyrate (PHB) | 29435-48-1 | 140000 | 1.25 | [COCH2CH(CH3)O]n | Hydrophobic | COO | 165 | 2 | 72.37 | no mixture |  |  | 0.2 | 2 Microplastics (1um-5mm) | Microspheres | 0.196 | 24 | powder | 0 Dark | Sludge | 5 | 35 | 100% | 7.25 | sludge, anaerobic, community | Thickness | Biodegradation | Biogas | 1.862775e-06 | 2 | 85 | 68% biodegradation in 12 days | 0 | All data published
Gutierrez-wing | 2010 | Anaerobic Biodegradation of Polyhydroxybutyrate in Municipal Sewage Sludge | Journal of Environmental Engineering | Research | 3 Developed | Dept. of Civil and Environmental Engineering, Louisiana State Univ. | USA | Polyhydroxybutyrate (PHB) | 29435-48-1 | 190000 | 1.25 | [COCH2CH(CH3)O]n | Hydrophobic | COO | 168.4 | 2 | 67.67 | no mixture |  |  | 3.5 | 3 Larger plastics (>5mm) | Films | 17593 | 0.62 | 127 × 64 mm | 0 Dark | Sludge | 5 | 35 | 100% | 7.25 | sludge, anaerobic, community | Thickness | Biodegradation | Weight loss | 2.9845e-07 | 14.931 | 100 | 99.7% weight loss in 19 weeks | 1 | All data published
Gutierrez-wing | 2010 | Anaerobic Biodegradation of Polyhydroxybutyrate in Municipal Sewage Sludge | Journal of Environmental Engineering | Research | 3 Developed | Dept. of Civil and Environmental Engineering, Louisiana State Univ. | USA | Polyhydroxybutyrate (PHB) | 29435-48-1 | 180000 | 1.25 | [COCH2CH(CH3)O]n | Hydrophobic | COO | 167.6 | 2 | 61.32 | no mixture |  |  | 0.24 | 3 Larger plastics (>5mm) | Films | 1324.98 | 8.49 | 25.5 × 25.5 mm | 0 Dark | Sludge | 5 | 35 | 100% | 7.25 | sludge, anaerobic, community | Thickness | Biodegradation | Weight loss | 6.0797e-07 | 3.857 | 100 | 94.1% weight loss in 8 weeks | 1 | All data published
Gutierrez-wing | 2010 | Anaerobic Biodegradation of Polyhydroxybutyrate in Municipal Sewage Sludge | Journal of Environmental Engineering | Research | 3 Developed | Dept. of Civil and Environmental Engineering, Louisiana State Univ. | USA | Polyhydroxybutyrate (PHB) | 29435-48-1 | 150000 | 1.25 | [COCH2CH(CH3)O]n | Hydrophobic | COO | 165.6 | 2 | 62.69 | no mixture |  |  | 1.2 | 3 Larger plastics (>5mm) | Films | 588.8 | 1.92 | 16 × 16 mm | 0 Dark | Sludge | 5 | 35 | 100% | 7.25 | sludge, anaerobic, community | Thickness | Biodegradation | Weight loss | 2.3313e-07 | 12.635 | 100 | 73.2% weight loss in 16 weeks | 1 | All data published
Gutierrez-wing | 2010 | Anaerobic Biodegradation of Polyhydroxybutyrate in Municipal Sewage Sludge | Journal of Environmental Engineering | Research | 3 Developed | Dept. of Civil and Environmental Engineering, Louisiana State Univ. | USA | Polyhydroxybutyrate (PHB) | 29435-48-1 | 150000 | 1.25 | [COCH2CH(CH3)O]n | Hydrophobic | COO | 165.6 | 2 | 62.69 | no mixture |  |  | 1.2 | 3 Larger plastics (>5mm) | Films | 2288 | 1.82 | 15 × 70 mm | 0 Dark | Sludge | 5 | 35 | 100% | 7.25 | sludge, anaerobic, community | Thickness | Biodegradation | Weight loss | 5.6316e-07 | 11.928 | 100 | 97.2% weight loss in 8 weeks | 1 | All data published
Gutierrez-wing | 2010 | Anaerobic Biodegradation of Polyhydroxybutyrate in Municipal Sewage Sludge | Journal of Environmental Engineering | Research | 3 Developed | Dept. of Civil and Environmental Engineering, Louisiana State Univ. | USA | Polyhydroxybutyrate (PHB) | 29435-48-1 | 150000 | 1.25 | [COCH2CH(CH3)O]n | Hydrophobic | COO | 165.6 | 2 | 62.69 | no mixture |  |  | 1.2 | 3 Larger plastics (>5mm) | Films | 1124.4 | 1.89 | 11 × 45 mm | 0 Dark | Sludge | 5 | 35 | 100% | 7.25 | sludge, anaerobic, community | Thickness | Biodegradation | Biogas | 2.665774e-07 | 0 | 85 | 73% biodegradation in 85 days | 0 | All data published
Gutierrez-wing | 2010 | Anaerobic Biodegradation of Polyhydroxybutyrate in Municipal Sewage Sludge | Journal of Environmental Engineering | Research | 3 Developed | Dept. of Civil and Environmental Engineering, Louisiana State Univ. | USA | Polyhydroxybutyrate (PHB) | 29435-48-1 | 150000 | 1.25 | [COCH2CH(CH3)O]n | Hydrophobic | COO | 165.6 | 2 | 62.69 | no mixture |  |  | 1.2 | 3 Larger plastics (>5mm) | Films | 1124.4 | 1.89 | 11 × 45 mm | 0 Dark | Sludge | 5 | 35 | 100% | 7.25 | sludge, anaerobic, community | Thickness | Biodegradation | Biogas | 2.77395e-07 | 0 | 85 | 67.1% biodegradation in 65 days | 0 | All data published
Gutierrez-wing | 2010 | Anaerobic Biodegradation of Polyhydroxybutyrate in Municipal Sewage Sludge | Journal of Environmental Engineering | Research | 3 Developed | Dept. of Civil and Environmental Engineering, Louisiana State Univ. | USA | Polyhydroxybutyrate (PHB) | 29435-48-1 | 150000 | 1.25 | [COCH2CH(CH3)O]n | Hydrophobic | COO | 165.6 | 2 | 62.69 | no mixture |  |  | 1.2 | 3 Larger plastics (>5mm) | Films | 1124.4 | 1.89 | 11 × 45 mm | 0 Dark | Sludge | 5 | 35 | 100% | 7.25 | sludge, anaerobic, community | Thickness | Biodegradation | Biogas | 5.564988e-07 | 4 | 85 | 82.8% biodegradation in 80 days | 0 | All data published
Gutierrez-wing | 2010 | Anaerobic Biodegradation of Polyhydroxybutyrate in Municipal Sewage Sludge | Journal of Environmental Engineering | Research | 3 Developed | Dept. of Civil and Environmental Engineering, Louisiana State Univ. | USA | Polyhydroxybutyrate (PHB) | 29435-48-1 | 140000 | 1.25 | [COCH2CH(CH3)O]n | Hydrophobic | COO | 153.4 | 3 | 55.87 | Blending | tributyl citrate(TBC) | 15% | 1.2 | 3 Larger plastics (>5mm) | Films | 588.8 | 1.92 | 16 × 16 mm | 0 Dark | Sludge | 5 | 35 | 100% | 7.25 | sludge, anaerobic, community | Thickness | Biodegradation | Weight loss | 1.2492e-07 | 12.152 | 100 | 85.5% weight loss in 20 weeks | 0 | All data published
Gutierrez-wing | 2010 | Anaerobic Biodegradation of Polyhydroxybutyrate in Municipal Sewage Sludge | Journal of Environmental Engineering | Research | 3 Developed | Dept. of Civil and Environmental Engineering, Louisiana State Univ. | USA | Polyhydroxybutyrate (PHB) | 29435-48-1 | 120000 | 1.25 | [COCH2CH(CH3)O]n | Hydrophobic | COO | 165 | 2 | 55.5 | no mixture |  |  | 0.5 | 3 Larger plastics (>5mm) | Films | 1300 | 4.16 | 25 × 25 mm | 0 Dark | Sludge | 5 | 35 | 100% | 7.25 | sludge, anaerobic, community | Thickness | Biodegradation | Weight loss | 5.3753e-07 | 9.912 | 100 | 99.5% weight loss in 12 weeks | 1 | All data published
Gutierrez-wing | 2010 | Anaerobic Biodegradation of Polyhydroxybutyrate in Municipal Sewage Sludge | Journal of Environmental Engineering | Research | 3 Developed | Dept. of Civil and Environmental Engineering, Louisiana State Univ. | USA | Polyhydroxybutyrate (PHB) | 29435-48-1 | 110000 | 1.25 | [COCH2CH(CH3)O]n | Hydrophobic | COO | 163.5 | 3 | 71.01 | no mixture |  |  | 5 | 3 Larger plastics (>5mm) | Films | 750 | 0.67 | 15 × 15 mm | 0 Dark | Sludge | 5 | 35 | 100% | 7.25 | sludge, anaerobic, community | Thickness | Biodegradation | Weight loss | 7.0155e-08 | 13.762 | 100 | 68.9% weight loss in 32 weeks | 0 | All data published
Gutierrez-wing | 2010 | Anaerobic Biodegradation of Polyhydroxybutyrate in Municipal Sewage Sludge | Journal of Environmental Engineering | Research | 3 Developed | Dept. of Civil and Environmental Engineering, Louisiana State Univ. | USA | Polyhydroxybutyrate (PHB) | 29435-48-1 | 100000 | 1.25 | [COCH2CH(CH3)O]n | Hydrophobic | COO | 153.4 | 3 | 55.87 | Blending | tributyl citrate(TBC) | 15% | 1.2 | 3 Larger plastics (>5mm) | Films | 1124.4 | 1.89 | 11 × 45 mm | 0 Dark | Sludge | 5 | 35 | 100% | 7.25 | sludge, anaerobic, community | Thickness | Biodegradation | Biogas | 1.73e-07 | 4 | 100 | 93.8% biodegradation in 190 days | 0 | All data published
guzman-sielicka | 2011 | Degradation of Polycaprolactone Modified with TPS or CaCO3 in Biotic/Abiotic Seawater | JOURNAL OF POLYMERS AND THE ENVIRONMENT | Research |  | University of Technology | Poland | Polycaprolactone (PCL) | 24980-41-4 | 80000 | 1.15 | [O (CH2)5 CO]n | Hydrophobic | COO | 59 | -60 | 48.6 | no mixture |  |  | 0.03 | 3 Larger plastics (>5mm) | Films | 6010.2 | 66.78 | 20mm×150mm | 2 Outdoor | Marine | 0 | 21 | 100% | 7.64 | filtered to remove suspended matter and microorganisms | Environment | Hydrolysis | Weight loss | 1.5822e-07 | 0 | 6.99 | 6.52% weight loss in 28 WEEKS | 1 | All data published
guzman-sielicka | 2011 | Degradation of Polycaprolactone Modified with TPS or CaCO3 in Biotic/Abiotic Seawater | JOURNAL OF POLYMERS AND THE ENVIRONMENT | Research |  | University of Technology | Poland | Polycaprolactone (PCL) | 24980-41-4 | 86504 | 1.29 | [O (CH2)5 CO]n | Hydrophobic | COO | 110 | -60 | 48.6 | Blending | TPS,s natural plasticizers and hydrophilic substances as additives | 85% | 0.03 | 3 Larger plastics (>5mm) | Films | 6010.2 | 66.78 | 20mm×150mm | 2 Outdoor | Marine | 0 | 21 | 100% | 7.64 | filtered to remove suspended matter and microorganisms | Environment | Hydrolysis | Weight loss | 1.999e-07 | 0 | 11.96 | 11.69% weight loss in 28 WEEKS | 1 | All data published
guzman-sielicka | 2011 | Degradation of Polycaprolactone Modified with TPS or CaCO3 in Biotic/Abiotic Seawater | JOURNAL OF POLYMERS AND THE ENVIRONMENT | Research |  | University of Technology | Poland | Polycaprolactone (PCL) | 24980-41-4 | 80000 | 1.15 | [O (CH2)5 CO]n | Hydrophobic | COO | 59 | -60 | 48.6 | no mixture |  |  | 0.03 | 3 Larger plastics (>5mm) | Films | 6010.2 | 66.78 | 20mm×150mm | 2 Outdoor | Marine | 3 | 21 | 100% | 7.98 |  | Environment | Biodegradation | Weight loss | 1.3629e-07 | 10.514 | 9.58 | 8.52% weight loss in 28 WEEKS | 1 | All data published
guzman-sielicka | 2011 | Degradation of Polycaprolactone Modified with TPS or CaCO3 in Biotic/Abiotic Seawater | JOURNAL OF POLYMERS AND THE ENVIRONMENT | Research |  | University of Technology | Poland | Polycaprolactone (PCL) | 24980-41-4 | 86504 | 1.29 | [O (CH2)5 CO]n | Hydrophobic | COO | 110 | -60 | 48.6 | Blending | TPS,s natural plasticizers and hydrophilic substances as additives | 85% | 0.03 | 3 Larger plastics (>5mm) | Films | 6010.2 | 66.78 | 20mm×150mm | 2 Outdoor | Marine | 3 | 21 | 100% | 7.98 |  | Environment | Biodegradation | Weight loss | 2.3148e-07 | 12.432 | 16.03 | 15.78% weight loss in 28 WEEKS | 1 | All data published
hayashi | 2002 | Studies on biodegradable poly(hexano-6-lactone) fibers. Part 3: ENZYMATIC DEGRADATION IN VITRO | PURE AND APPLIED CHEMISTRY | Research | 3 Developed | Osaka Prefecture University | Japan | Polycaprolactone (PCL) | 24980-41-4 | 160000 | 1.1403 | [O (CH2)5 CO]n | Hydrophobic | COO | 59 | -60 | 40 | no mixture |  |  | 0.28 | 3 Larger plastics (>5mm) | Fibers | 176.05 | 14.3 | D0.28 mm L200 mm | 1 Indoor | PBS buffer | 6 | 25 | 100% | 7 | Lipase-PS 0.05% | Environment | Biodegradation | Weight loss | 7.8528e-06 | 0 | 100 | 55.22% weight loss in 30 hrs | 0 | All data published
hayashi | 2002 | Studies on biodegradable poly(hexano-6-lactone) fibers. Part 3: ENZYMATIC DEGRADATION IN VITRO | PURE AND APPLIED CHEMISTRY | Research | 3 Developed | Osaka Prefecture University | Japan | Polycaprolactone (PCL) | 24980-41-4 | 160000 | 1.1403 | [O (CH2)5 CO]n | Hydrophobic | COO | 59 | -60 | 40 | no mixture |  |  | 0.28 | 3 Larger plastics (>5mm) | Fibers | 176.05 | 14.3 | D0.28 mm L200 mm | 1 Indoor | PBS buffer | 7 | 25 | 100% | 7 | Lipase-PS 0.10% | Environment | Biodegradation | Weight loss | 1.9142e-05 | 0.0276 | 100 | 91.93% weight loss in 30 hrs | 0 | All data published
hayashi | 2002 | Studies on biodegradable poly(hexano-6-lactone) fibers. Part 3: ENZYMATIC DEGRADATION IN VITRO | PURE AND APPLIED CHEMISTRY | Research | 3 Developed | Osaka Prefecture University | Japan | Polycaprolactone (PCL) | 24980-41-4 | 160000 | 1.1403 | [O (CH2)5 CO]n | Hydrophobic | COO | 59 | -60 | 40 | no mixture |  |  | 0.28 | 3 Larger plastics (>5mm) | Fibers | 176.05 | 14.3 | D0.28 mm L200 mm | 1 Indoor | PBS buffer | 7 | 25 | 100% | 7 | Lipase-PS 0.15% | Environment | Biodegradation | Weight loss | 3.0528e-05 | 0.025 | 100 | 96.63% weight loss in 23 hrs | 0 | All data published
hayashi | 2002 | Studies on biodegradable poly(hexano-6-lactone) fibers. Part 3: ENZYMATIC DEGRADATION IN VITRO | PURE AND APPLIED CHEMISTRY | Research | 3 Developed | Osaka Prefecture University | Japan | Polycaprolactone (PCL) | 24980-41-4 | 160000 | 1.1403 | [O (CH2)5 CO]n | Hydrophobic | COO | 59 | -60 | 40 | no mixture |  |  | 0.28 | 3 Larger plastics (>5mm) | Fibers | 176.05 | 14.3 | D0.28 mm L200 mm | 1 Indoor | PBS buffer | 7 | 25 | 100% | 7 | Lipase-PS 0.20% | Environment | Biodegradation | Weight loss | 4.225e-05 | 0.0148 | 100 | 97.52% weight loss in 17 hrs | 0 | All data published
hayashi | 2002 | Studies on biodegradable poly(hexano-6-lactone) fibers. Part 3: ENZYMATIC DEGRADATION IN VITRO | PURE AND APPLIED CHEMISTRY | Research | 3 Developed | Osaka Prefecture University | Japan | Polycaprolactone (PCL) | 24980-41-4 | 160000 | 1.1438 | [O (CH2)5 CO]n | Hydrophobic | COO | 60 | -60 | 63.3 | no mixture |  |  | 0.28 | 3 Larger plastics (>5mm) | Fibers | 176.05 | 14.3 | D0.28 mm L200 mm | 1 Indoor | PBS buffer | 6 | 25 | 100% | 7 | Lipase-PS 0.05% | Environment | Biodegradation | Weight loss | 3.2944e-06 | 0 | 100 | 48.56% weight loss in 60 hrs | 0 | All data published
hayashi | 2002 | Studies on biodegradable poly(hexano-6-lactone) fibers. Part 3: ENZYMATIC DEGRADATION IN VITRO | PURE AND APPLIED CHEMISTRY | Research | 3 Developed | Osaka Prefecture University | Japan | Polycaprolactone (PCL) | 24980-41-4 | 160000 | 1.1438 | [O (CH2)5 CO]n | Hydrophobic | COO | 60 | -60 | 63.3 | no mixture |  |  | 0.28 | 3 Larger plastics (>5mm) | Fibers | 176.05 | 14.3 | D0.28 mm L200 mm | 1 Indoor | PBS buffer | 7 | 25 | 100% | 7 | Lipase-PS 0.10% | Environment | Biodegradation | Weight loss | 7.125e-06 | 0.0837 | 100 | 79.23% weight loss in 60 hrs | 0 | All data published
hayashi | 2002 | Studies on biodegradable poly(hexano-6-lactone) fibers. Part 3: ENZYMATIC DEGRADATION IN VITRO | PURE AND APPLIED CHEMISTRY | Research | 3 Developed | Osaka Prefecture University | Japan | Polycaprolactone (PCL) | 24980-41-4 | 160000 | 1.1438 | [O (CH2)5 CO]n | Hydrophobic | COO | 60 | -60 | 63.3 | no mixture |  |  | 0.28 | 3 Larger plastics (>5mm) | Fibers | 176.05 | 14.3 | D0.28 mm L200 mm | 1 Indoor | PBS buffer | 7 | 25 | 100% | 7 | Lipase-PS 0.15% | Environment | Biodegradation | Weight loss | 1.2019e-05 | 0.1028 | 100 | 91.85% weight loss in 50 hrs | 0 | All data published
hayashi | 2002 | Studies on biodegradable poly(hexano-6-lactone) fibers. Part 3: ENZYMATIC DEGRADATION IN VITRO | PURE AND APPLIED CHEMISTRY | Research | 3 Developed | Osaka Prefecture University | Japan | Polycaprolactone (PCL) | 24980-41-4 | 160000 | 1.1438 | [O (CH2)5 CO]n | Hydrophobic | COO | 60 | -60 | 63.3 | no mixture |  |  | 0.28 | 3 Larger plastics (>5mm) | Fibers | 176.05 | 14.3 | D0.28 mm L200 mm | 1 Indoor | PBS buffer | 7 | 25 | 100% | 7 | Lipase-PS 0.20% | Environment | Biodegradation | Weight loss | 1.7458e-05 | 0.0974 | 100 | 95.05% weight loss in 40 hrs | 0 | All data published
He | 2016 | Control of biodegradability of triple-mixed aliphatic polyester films with calcined calcium oxide fine powder | POLYMER TESTING | Research | 3 Developed | Utsunomiya University | Japan | Polybutylene succinate (PBS) | 25777-14-4 | 41439 | 1.26 | [CO(CH2)2COO(CH2)4O]n | Hydrophobic | COO | 102.2 | -35.15 | 55.9 | no mixture |  |  | 0.02 | 3 Larger plastics (>5mm) | Films | 1204.24 | 100.35 | 6mm×100mm×0.02mm | 1 Indoor | Fresh water | 0 | 40 | 100% | 7 |  | Polymer | Hydrolysis | Weight loss | 1.7523e-06 | 0 | 3.5 | 3.25% weight loss in 180 days | 1 | All data published
He | 2016 | Control of biodegradability of triple-mixed aliphatic polyester films with calcined calcium oxide fine powder | POLYMER TESTING | Research | 3 Developed | Utsunomiya University | Japan | Poly(butylene adipate-co-terephthalate) (PBAT) | 60961-73-1 | 349320 | 1.25 | [OC(C6H4)COOCH2CH2CH2CH2O]m(OCCH2CH2CH2CH2COOCH2CH2CH2CH2O)n | Hydrophobic | COO | 112.5 | -29 | 8.8 | co-polymer | PET |  | 0.02 | 3 Larger plastics (>5mm) | Films | 1204.24 | 100.35 | 6mm×100mm×0.02mm | 1 Indoor | Fresh water | 0 | 40 | 100% | 7 |  | Polymer | Hydrolysis | Weight loss | 3.9919e-09 | 0 | 100 | 5.79% weight loss in 180 days | 0 | All data published
he | 1998 | Thermal, crystallization, and biodegradation behavior of poly(3-hydroxybutyrate) blends with poly (butylene succinate-co-butylene adipate) and poly(butylene succinate-co-epsilon-caprolactone) | POLYMER JOURNAL | Research | 3 Developed | tokyo institute of technology | Japan | Poly(butylene succinate-co-butylene adipate) (PBSA) |  | 234000 | 1.157 | [OCO(CH2)4COO(CH2)4]n[OCO(CH2)2COO(CH2)4]m | Hydrophobic | COO | 89.7 | -39.6 | 46.02 | no mixture |  |  | 0.1 | 3 Larger plastics (>5mm) | Films | 204 | 20.4 | 10mm×10mm | 1 Indoor | PBS buffer | 7 | 37 | 100% | 7.5 | PHB depolymerase | composition | Biodegradation | Weight loss | 2.2674e-07 | 0 | 100 | 6.4% weight loss in 96 hrs | 0 | All data published
he | 1998 | Thermal, crystallization, and biodegradation behavior of poly(3-hydroxybutyrate) blends with poly (butylene succinate-co-butylene adipate) and poly(butylene succinate-co-epsilon-caprolactone) | POLYMER JOURNAL | Research | 3 Developed | tokyo institute of technology | Japan | Poly(butylene succinate-co-butylene adipate) (PBSA) |  | 88000 | 1.258 | [OCO(CH2)4COO(CH2)4]n[OCO(CH2)2COO(CH2)4]m | Hydrophobic | COO | 91.7 | -39.6 | 44.9 | Blending | PHB | 10% | 0.1 | 3 Larger plastics (>5mm) | Films | 204 | 20.4 | 10mm×10mm | 1 Indoor | PBS buffer | 7 | 37 | 100% | 7.5 | PHB depolymerase | composition | Biodegradation | Weight loss | 1.2396e-06 | 0.15 | 100 | 33.25% weight loss in 96 hrs | 0 | All data published
he | 1998 | Thermal, crystallization, and biodegradation behavior of poly(3-hydroxybutyrate) blends with poly (butylene succinate-co-butylene adipate) and poly(butylene succinate-co-epsilon-caprolactone) | POLYMER JOURNAL | Research | 3 Developed | tokyo institute of technology | Japan | Poly(butylene succinate-co-butylene adipate) (PBSA) |  | 88000 | 1.105 | [OCO(CH2)4COO(CH2)4]n[OCO(CH2)2COO(CH2)4]m | Hydrophobic | COO | 90.8 | -40.1 | 51.8 | Blending | PHB | 25% | 0.1 | 3 Larger plastics (>5mm) | Films | 204 | 20.4 | 10mm×10mm | 1 Indoor | PBS buffer | 7 | 37 | 100% | 7.5 | PHB depolymerase | composition | Biodegradation | Weight loss | 2.4329e-06 | 0.07014 | 100 | 55.13% weight loss in 96 hrs | 0 | All data published
he | 1998 | Thermal, crystallization, and biodegradation behavior of poly(3-hydroxybutyrate) blends with poly (butylene succinate-co-butylene adipate) and poly(butylene succinate-co-epsilon-caprolactone) | POLYMER JOURNAL | Research | 3 Developed | tokyo institute of technology | Japan | Poly(butylene succinate-co-butylene adipate) (PBSA) |  | 88000 | 1.146 | [OCO(CH2)4COO(CH2)4]n[OCO(CH2)2COO(CH2)4]m | Hydrophobic | COO | 89.7 | -38.9 | 53.6 | Blending | PHB | 40% | 0.1 | 3 Larger plastics (>5mm) | Films | 204 | 20.4 | 10mm×10mm | 1 Indoor | PBS buffer | 7 | 37 | 100% | 7.5 | PHB depolymerase | composition | Biodegradation | Weight loss | 5.3667e-06 | 0.1933 | 100 | 62.51% weight loss in 56 hrs | 0 | All data published
he | 1998 | Thermal, crystallization, and biodegradation behavior of poly(3-hydroxybutyrate) blends with poly (butylene succinate-co-butylene adipate) and poly(butylene succinate-co-epsilon-caprolactone) | POLYMER JOURNAL | Research | 3 Developed | tokyo institute of technology | Japan | Poly(butylene succinate-co-butylene adipate) (PBSA) |  | 88000 | 1.222 | [OCO(CH2)4COO(CH2)4]n[OCO(CH2)2COO(CH2)4]m | Hydrophobic | COO | 89.1 | -39.7 | 58.2 | Blending | PHB | 50% | 0.1 | 3 Larger plastics (>5mm) | Films | 204 | 20.4 | 10mm×10mm | 1 Indoor | PBS buffer | 7 | 37 | 100% | 7.5 | PHB depolymerase | composition | Biodegradation | Weight loss | 5.6694e-06 | 0.1845 | 100 | 51.95% weight loss in 40 hrs | 0 | All data published
he | 1998 | Thermal, crystallization, and biodegradation behavior of poly(3-hydroxybutyrate) blends with poly (butylene succinate-co-butylene adipate) and poly(butylene succinate-co-epsilon-caprolactone) | POLYMER JOURNAL | Research | 3 Developed | tokyo institute of technology | Japan | Polyhydroxybutyrate (PHB) | 29435-48-1 | 526000 | 0.704 | [COCH2CH(CH3)O]n[OCNH(CH2)6NHCO](C2H4O)m | Hydrophobic | COO | 174.4 | 5.3 | 60.8 | Blending | PBSA | 40% | 0.1 | 3 Larger plastics (>5mm) | Films | 204 | 20.4 | 10mm×10mm | 1 Indoor | PBS buffer | 7 | 37 | 100% | 7.5 | PHB depolymerase | composition | Biodegradation | Weight loss | 7.5083e-06 | 0.0376 | 100 | 49.25% weight loss in 24 hrs | 0 | All data published
he | 1998 | Thermal, crystallization, and biodegradation behavior of poly(3-hydroxybutyrate) blends with poly (butylene succinate-co-butylene adipate) and poly(butylene succinate-co-epsilon-caprolactone) | POLYMER JOURNAL | Research | 3 Developed | tokyo institute of technology | Japan | Polyhydroxybutyrate (PHB) | 29435-48-1 | 526000 | 1.094 | [COCH2CH(CH3)O]n[OCNH(CH2)6NHCO](C2H4O)m | Hydrophobic | COO | 175 | 4.7 | 58.1 | Blending | PBSA | 25% | 0.1 | 3 Larger plastics (>5mm) | Films | 204 | 20.4 | 10mm×10mm | 1 Indoor | PBS buffer | 7 | 37 | 100% | 7.5 | PHB depolymerase | composition | Biodegradation | Weight loss | 1.005e-05 | 0.247 | 100 | 67.40% weight loss in 36 hrs | 0 | All data published
he | 1998 | Thermal, crystallization, and biodegradation behavior of poly(3-hydroxybutyrate) blends with poly (butylene succinate-co-butylene adipate) and poly(butylene succinate-co-epsilon-caprolactone) | POLYMER JOURNAL | Research | 3 Developed | tokyo institute of technology | Japan | Polyhydroxybutyrate (PHB) | 29435-48-1 | 526000 | 1.151 | [COCH2CH(CH3)O]n[OCNH(CH2)6NHCO](C2H4O)m | Hydrophobic | COO | 174.2 | 5.3 | 58.4 | Blending | PBSA | 10% | 0.1 | 3 Larger plastics (>5mm) | Films | 204 | 20.4 | 10mm×10mm | 1 Indoor | PBS buffer | 7 | 37 | 100% | 7.5 | PHB depolymerase | composition | Biodegradation | Weight loss | 6.1083e-06 | 0 | 100 | 35.67% weight loss in 20 hrs | 0 | All data published
he | 1998 | Thermal, crystallization, and biodegradation behavior of poly(3-hydroxybutyrate) blends with poly (butylene succinate-co-butylene adipate) and poly(butylene succinate-co-epsilon-caprolactone) | POLYMER JOURNAL | Research | 3 Developed | tokyo institute of technology | Japan | Polyhydroxybutyrate (PHB) | 29435-48-1 | 473000 | 0.818 | [COCH2CH(CH3)O]n[OCNH(CH2)6NHCO](C2H4O)m | Hydrophobic | COO | 174.7 | 6.3 | 59 | no mixture |  |  | 0.1 | 3 Larger plastics (>5mm) | Films | 204 | 20.4 | 10mm×10mm | 1 Indoor | PBS buffer | 7 | 37 | 100% | 7.5 | PHB depolymerase | composition | Biodegradation | Weight loss | 3.0917e-06 | 0.0319 | 100 | 29.71% weight loss in 32 hrs | 0 | All data published
he | 1998 | Thermal, crystallization, and biodegradation behavior of poly(3-hydroxybutyrate) blends with poly (butylene succinate-co-butylene adipate) and poly(butylene succinate-co-epsilon-caprolactone) | POLYMER JOURNAL | Research | 3 Developed | tokyo institute of technology | Japan | Poly(butylene succinate-co-caprolactone) (PBSC) |  | 147000 | 1.257 | [OCO(CH2)2COO(CH2)4]n[OCO(CH2)5]m | Hydrophobic | COO | 105.9 | -35.4 | 0 | no mixture |  |  | 0.1 | 3 Larger plastics (>5mm) | Films | 204 | 20.4 | 10mm×10mm | 1 Indoor | PBS buffer | 7 | 37 | 100% | 7.5 | PHB depolymerase | composition | Biodegradation | Weight loss | 3.103e-05 | 0 | 6.346 | 6.58% weight loss in 96 hrs | 1 | All data published
he | 1998 | Thermal, crystallization, and biodegradation behavior of poly(3-hydroxybutyrate) blends with poly (butylene succinate-co-butylene adipate) and poly(butylene succinate-co-epsilon-caprolactone) | POLYMER JOURNAL | Research | 3 Developed | tokyo institute of technology | Japan | Poly(butylene succinate-co-caprolactone) (PBSC) |  | 147000 | 1.366 | [OCO(CH2)2COO(CH2)4]n[OCO(CH2)5]m | Hydrophobic | COO | 105.3 | -35.2 | 52.7 | Blending | PHB | 10% | 0.1 | 3 Larger plastics (>5mm) | Films | 204 | 20.4 | 10mm×10mm | 1 Indoor | PBS buffer | 7 | 37 | 100% | 7.5 | PHB depolymerase | composition | Biodegradation | Weight loss | 1.8102e-05 | 0 | 13.05 | 13.43% weight loss in 96 hrs | 1 | All data published
he | 1998 | Thermal, crystallization, and biodegradation behavior of poly(3-hydroxybutyrate) blends with poly (butylene succinate-co-butylene adipate) and poly(butylene succinate-co-epsilon-caprolactone) | POLYMER JOURNAL | Research | 3 Developed | tokyo institute of technology | Japan | Poly(butylene succinate-co-caprolactone) (PBSC) |  | 147000 | 1.31 | [OCO(CH2)2COO(CH2)4]n[OCO(CH2)5]m | Hydrophobic | COO | 108.6 | -34.1 | 52.1 | Blending | PHB | 25% | 0.1 | 3 Larger plastics (>5mm) | Films | 204 | 20.4 | 10mm×10mm | 1 Indoor | PBS buffer | 7 | 37 | 100% | 7.5 | PHB depolymerase | composition | Biodegradation | Weight loss | 1.2639e-05 | 0 | 32.59 | 32.67% weight loss in 96 hrs | 1 | All data published
he | 1998 | Thermal, crystallization, and biodegradation behavior of poly(3-hydroxybutyrate) blends with poly (butylene succinate-co-butylene adipate) and poly(butylene succinate-co-epsilon-caprolactone) | POLYMER JOURNAL | Research | 3 Developed | tokyo institute of technology | Japan | Poly(butylene succinate-co-caprolactone) (PBSC) |  | 147000 | 1.368 | [OCO(CH2)2COO(CH2)4]n[OCO(CH2)5]m | Hydrophobic | COO | 107.8 | -34.1 | 56.3 | Blending | PHB | 40% | 0.1 | 3 Larger plastics (>5mm) | Films | 204 | 20.4 | 10mm×10mm | 1 Indoor | PBS buffer | 7 | 37 | 100% | 7.5 | PHB depolymerase | composition | Biodegradation | Weight loss | 9.662e-06 | 0 | 31.39 | 30.63% weight loss in 96 hrs | 1 | All data published
he | 1998 | Thermal, crystallization, and biodegradation behavior of poly(3-hydroxybutyrate) blends with poly (butylene succinate-co-butylene adipate) and poly(butylene succinate-co-epsilon-caprolactone) | POLYMER JOURNAL | Research | 3 Developed | tokyo institute of technology | Japan | Poly(butylene succinate-co-caprolactone) (PBSC) |  | 147000 | 1.519 | [OCO(CH2)2COO(CH2)4]n[OCO(CH2)5]m | Hydrophobic | COO | 109 | -33.2 | 58.1 | Blending | PHB | 50% | 0.1 | 3 Larger plastics (>5mm) | Films | 204 | 20.4 | 10mm×10mm | 1 Indoor | PBS buffer | 7 | 37 | 100% | 7.5 | PHB depolymerase | composition | Biodegradation | Weight loss | 9.2755e-06 | 0 | 34.95 | 34.02% weight loss in 96 hrs | 1 | All data published
he | 1998 | Thermal, crystallization, and biodegradation behavior of poly(3-hydroxybutyrate) blends with poly (butylene succinate-co-butylene adipate) and poly(butylene succinate-co-epsilon-caprolactone) | POLYMER JOURNAL | Research | 3 Developed | tokyo institute of technology | Japan | Polyhydroxybutyrate (PHB) | 29435-48-1 | 526000 | 1.115 | [COCH2CH(CH3)O]n[OCNH(CH2)6NHCO](C2H4O)m | Hydrophobic | COO | 174.1 | 4.1 | 58.8 | Blending | PBSC | 40% | 0.1 | 3 Larger plastics (>5mm) | Films | 204 | 20.4 | 10mm×10mm | 1 Indoor | PBS buffer | 7 | 37 | 100% | 7.5 | PHB depolymerase | composition | Biodegradation | Weight loss | 5.9062e-06 | 0 | 43.88 | 38.21% weight loss in 96 hrs | 1 | All data published
he | 1998 | Thermal, crystallization, and biodegradation behavior of poly(3-hydroxybutyrate) blends with poly (butylene succinate-co-butylene adipate) and poly(butylene succinate-co-epsilon-caprolactone) | POLYMER JOURNAL | Research | 3 Developed | tokyo institute of technology | Japan | Polyhydroxybutyrate (PHB) | 29435-48-1 | 526000 | 1.346 | [COCH2CH(CH3)O]n[OCNH(CH2)6NHCO](C2H4O)m | Hydrophobic | COO | 175.6 | 4.8 | 57.2 | Blending | PBSC | 25% | 0.1 | 3 Larger plastics (>5mm) | Films | 204 | 20.4 | 10mm×10mm | 1 Indoor | PBS buffer | 7 | 37 | 100% | 7.5 | PHB depolymerase | composition | Biodegradation | Weight loss | 7.6088e-06 | 0 | 56.19 | 52.11% weight loss in 96 hrs | 1 | All data published
he | 1998 | Thermal, crystallization, and biodegradation behavior of poly(3-hydroxybutyrate) blends with poly (butylene succinate-co-butylene adipate) and poly(butylene succinate-co-epsilon-caprolactone) | POLYMER JOURNAL | Research | 3 Developed | tokyo institute of technology | Japan | Polyhydroxybutyrate (PHB) | 29435-48-1 | 526000 | 0.955 | [COCH2CH(CH3)O]n[OCNH(CH2)6NHCO](C2H4O)m | Hydrophobic | COO | 176.4 | 6.5 | 56.1 | Blending | PBSC | 10% | 0.1 | 3 Larger plastics (>5mm) | Films | 204 | 20.4 | 10mm×10mm | 1 Indoor | PBS buffer | 7 | 37 | 100% | 7.5 | PHB depolymerase | composition | Biodegradation | Weight loss | 5.8278e-06 | 0.0483 | 100 | 32.51% weight loss in 20 hrs | 1 | All data published
Heimowska | 2017 | Biodegradation of poly(epsilon-caprolactone) in natural water environments | POLISH JOURNAL OF CHEMICAL TECHNOLOGY | Research | 2 Developing | Gdynia Maritime University | Poland | Polycaprolactone (PCL) | 24980-41-4 | 80000 | 1.15 | [O (CH2)5 CO]n | Hydrophobic | COO | 60 | -60 | 51.8 | no mixture |  |  | 0.06 | 3 Larger plastics (>5mm) | Films | 6020.4 | 33.45 | 150mm×20mm | 2 Outdoor | Fresh water | 1 | 11.4 | 100% | 8.4 | fresh water (pond) | Environment | Biodegradation | Weight loss | 4.1501e-08 | 164.43 | 100 | 39% weight loss in 42 weeks | 0 | All data published
Heimowska | 2017 | Biodegradation of poly(epsilon-caprolactone) in natural water environments | POLISH JOURNAL OF CHEMICAL TECHNOLOGY | Research | 2 Developing | Gdynia Maritime University | Poland | Polycaprolactone (PCL) | 24980-41-4 | 80000 | 1.15 | [O (CH2)5 CO]n | Hydrophobic | COO | 60 | -60 | 51.8 | no mixture |  |  | 0.06 | 3 Larger plastics (>5mm) | Films | 6020.4 | 33.45 | 150mm×20mm | 2 Outdoor | Marine | 3 | 18.95 | 100% | 8.55 | The Baltic Sea water | Environment | Biodegradation | Weight loss | 1.9825e-07 | 13.02 | 100 | 33.8% weight loss in 5 weeks | 0 | All data published
hermanova | 2012 | Biodegradation study on poly(epsilon-caprolactone) with bimodal molecular weight distribution | JOURNAL OF APPLIED POLYMER SCIENCE | Research | 2 Developing | Brno University of Technology | Czech Republic | Polycaprolactone (PCL) | 24980-41-4 | 132000 | 1.15 | [O (CH2)5 CO]n | Hydrophobic | COO | 63.5 | -60 | 64.1 | no mixture |  |  | 0.1 | 3 Larger plastics (>5mm) | Films | 160.22 | 20.4 | D10 mm | 3 UV | Aqueous | 6 | 37 | 100% | 7 | bacterial strain BS CCM 1999 | Environment | Biodegradation | Weight loss | 4.1516e-08 | 12.49 | 100 | 10% weight loss in 42 days | 0 | All data published
hermanova | 2012 | Biodegradation study on poly(epsilon-caprolactone) with bimodal molecular weight distribution | JOURNAL OF APPLIED POLYMER SCIENCE | Research | 2 Developing | Brno University of Technology | Czech Republic | Polycaprolactone (PCL) | 24980-41-4 | 165000 | 1.15 | [O (CH2)5 CO]n | Hydrophobic | COO | 63.5 | -60 | 63.6 | no mixture |  |  | 0.1 | 3 Larger plastics (>5mm) | Films | 160.22 | 20.4 | D10 mm | 3 UV | PBS buffer | 7 | 37 | 100% | 7 | lipase | Environment | Biodegradation | Weight loss | 9.7361e-09 | 0 | 100 | 2.8% weight loss in 42 days | 0 | All data published
Ho | 2002 | Biodegradation of a Medium-Chain-Length Polyhydroxyalkanoate in Tropical River Water | Applied Biochemistry and Biotechnology | Research | 2 Developing | Institute of Postgraduate Studies & Research, University of Malaya | Malaysia | Polyhydroxyalkanoate (PHA) | 80181-31-3 | 268500 | 1.25 | [OC(CH2)mCHRO]n | Hydrophobic | C=O | 74.9 | -5.7 | 32.4 | no mixture |  |  | 0.15 | 3 Larger plastics (>5mm) | Films | 409 | 13.6 | 15 × 15 mm | 1 Indoor | Fresh water | 0 | 28 | 100% | 7 | Sterilized water | Microbiology, pH | Hydrolysis | Weight loss | 4.63167592e-08 | 0 | 100 | 10.6% weight loss in 28 days | 0 | All data published
Ho | 2002 | Biodegradation of a Medium-Chain-Length Polyhydroxyalkanoate in Tropical River Water | Applied Biochemistry and Biotechnology | Research | 2 Developing | Institute of Postgraduate Studies & Research, University of Malaya | Malaysia | Polyhydroxyalkanoate (PHA) | 80181-31-3 | 268500 | 1.25 | [OC(CH2)mCHRO]n | Hydrophobic | C=O | 74.9 | -5.7 | 32.4 | no mixture |  |  | 0.15 | 3 Larger plastics (>5mm) | Films | 409 | 13.6 | 15 × 15 mm | 1 Indoor | Aqueous | 3 | 28 | 100% | 7.48 | stirred river water; CFU 450000/ml, community | Microbiology, pH | Biodegradation | Weight loss | 7.89878722e-07 | 0 | 100 | 33.6% weight loss in 6 days | 0 | All data published
Ho | 2002 | Biodegradation of a Medium-Chain-Length Polyhydroxyalkanoate in Tropical River Water | Applied Biochemistry and Biotechnology | Research | 2 Developing | Institute of Postgraduate Studies & Research, University of Malaya | Malaysia | Polyhydroxyalkanoate (PHA) | 80181-31-3 | 268500 | 1.25 | [OC(CH2)mCHRO]n | Hydrophobic | C=O | 74.9 | -5.7 | 32.4 | no mixture |  |  | 0.15 | 3 Larger plastics (>5mm) | Films | 409 | 13.6 | 15 × 15 mm | 1 Indoor | Aqueous | 3 | 28 | 100% | 7.48 | stirred river water; CFU 2650000/ml, community | Microbiology, pH | Biodegradation | Weight loss | 1.35681314e-07 | 0 | 100 | 20.9% weight loss in 20 days | 0 | All data published
Ho | 2002 | Biodegradation of a Medium-Chain-Length Polyhydroxyalkanoate in Tropical River Water | Applied Biochemistry and Biotechnology | Research | 2 Developing | Institute of Postgraduate Studies & Research, University of Malaya | Malaysia | Polyhydroxyalkanoate (PHA) | 80181-31-3 | 268500 | 1.25 | [OC(CH2)mCHRO]n | Hydrophobic | C=O | 74.9 | -5.7 | 32.4 | no mixture |  |  | 0.15 | 3 Larger plastics (>5mm) | Films | 409 | 13.6 | 15 × 15 mm | 1 Indoor | Aqueous | 3 | 28 | 100% | 7.48 | stirred river water; CFU 1830000/ml, community | Microbiology, pH | Biodegradation | Weight loss | 2.13138715e-07 | 0 | 100 | 53% weight loss in 41 days | 0 | All data published
Ho | 2002 | Biodegradation of a Medium-Chain-Length Polyhydroxyalkanoate in Tropical River Water | Applied Biochemistry and Biotechnology | Research | 2 Developing | Institute of Postgraduate Studies & Research, University of Malaya | Malaysia | Polyhydroxyalkanoate (PHA) | 80181-31-3 | 268500 | 1.25 | [OC(CH2)mCHRO]n | Hydrophobic | C=O | 74.9 | -5.7 | 32.4 | no mixture |  |  | 0.15 | 3 Larger plastics (>5mm) | Films | 409 | 13.6 | 15 × 15 mm | 1 Indoor | Aqueous | 3 | 28 | 100% | 7.48 | stirred river water; CFU 180000/ml, community | Microbiology, pH | Biodegradation | Weight loss | 6.49830858e-08 | 0 | 100 | 28.6% weight loss in 60 days | 0 | All data published
Ho | 2002 | Biodegradation of a Medium-Chain-Length Polyhydroxyalkanoate in Tropical River Water | Applied Biochemistry and Biotechnology | Research | 2 Developing | Institute of Postgraduate Studies & Research, University of Malaya | Malaysia | Polyhydroxyalkanoate (PHA) | 80181-31-3 | 268500 | 1.25 | [OC(CH2)mCHRO]n | Hydrophobic | C=O | 74.9 | -5.7 | 32.4 | no mixture |  |  | 0.15 | 3 Larger plastics (>5mm) | Films | 409 | 13.6 | 15 × 15 mm | 1 Indoor | Aqueous | 3 | 28 | 100% | 7.48 | stirred river water; CFU 110000/ml, community | Microbiology, pH | Biodegradation | Weight loss | 1.67995406e-07 | 0 | 100 | 71.3% weight loss in 86 days | 0 | All data published
Ho | 2002 | Biodegradation of a Medium-Chain-Length Polyhydroxyalkanoate in Tropical River Water | Applied Biochemistry and Biotechnology | Research | 2 Developing | Institute of Postgraduate Studies & Research, University of Malaya | Malaysia | Polyhydroxybutyrate (PHB) | 29435-48-1 | 526000 | 1.25 | [COCH2CH(CH3)O]n | Hydrophobic | COO | 172.7 | 3 | 55.5 | no mixture |  |  | 0.15 | 3 Larger plastics (>5mm) | Films | 409 | 13.6 | 15 × 15 mm | 1 Indoor | Aqueous | 3 | 28 | 100% | 7.48 | stirred river water; CFU >3000000/ml, community | Microbiology, pH | Biodegradation | Weight loss | 9.29661294e-07 | 0 | 100 | 99.9% weight loss in 86 days | 0 | All data published
Hu | 2019 | A mild method to prepare high molecular weight poly(butylene furandicarboxylate-co-glycolate) copolyesters: effects of the glycolate content on thermal, mechanical, and barrier properties and biodegradability | GREEN CHEMISTRY | Research | 2 Developing | Ningbo Institute of Materials Technology and Engineering | China | Poly(butylene furandicarboxylate-co-glycolate) (PBFGA) |  | 86100 | 1.25 | [OC(C4H2O)COO]m-O-(OCO)n | Hydrophobic | COO | 110 | 37.7 | 0 | co-polymer | Oligo(glycolic acid) (OGA) | 57 mol% | 0.3 | 3 Larger plastics (>5mm) | Films | 3800 | 6.76 |  | 1 Indoor | PBS buffer | 0 | 37 | 100% | 7.4 |  | composition | Hydrolysis | Weight loss | 3.1539e-08 | 3.703 | 100 | 8.44% weight loss in 35 days | 0 | All data published
Hu | 2019 | A mild method to prepare high molecular weight poly(butylene furandicarboxylate-co-glycolate) copolyesters: effects of the glycolate content on thermal, mechanical, and barrier properties and biodegradability | GREEN CHEMISTRY | Research | 2 Developing | Ningbo Institute of Materials Technology and Engineering | China | Poly(butylene furandicarboxylate-co-glycolate) (PBFGA) |  | 86100 | 1.25 | [OC(C4H2O)COO]m-O-(OCO)n | Hydrophobic | COO | 110 | 37.7 | 0 | co-polymer | Oligo(glycolic acid) (OGA) | 57 mol% | 0.3 | 3 Larger plastics (>5mm) | Films | 3800 | 6.76 |  | 1 Indoor | PBS buffer | 7 | 37 | 100% | 7.4 | lipase from porcine pancreas | composition | Biodegradation | Weight loss | 1.4815e-07 | 3.078 | 100 | 60.07% weight loss in 70 days | 0 | All data published
Hu | 2019 | A mild method to prepare high molecular weight poly(butylene furandicarboxylate-co-glycolate) copolyesters: effects of the glycolate content on thermal, mechanical, and barrier properties and biodegradability | GREEN CHEMISTRY | Research | 2 Developing | Ningbo Institute of Materials Technology and Engineering | China | Poly(butylene furandicarboxylate-co-glycolate) (PBFGA) |  | 74200 | 1.25 | [OC(C4H2O)COO]m-O-(OCO)n | Hydrophobic | COO | 110 | 37.6 | 0 | co-polymer | Oligo(glycolic acid) (OGA) | 51.9 mol% | 0.3 | 3 Larger plastics (>5mm) | Films | 3800 | 6.76 |  | 1 Indoor | PBS buffer | 0 | 37 | 100% | 7.4 |  | composition | Hydrolysis | Weight loss | 1.1041e-08 | 0 | 100 | 3.36% weight loss in 35 days | 0 | All data published
Hu | 2019 | A mild method to prepare high molecular weight poly(butylene furandicarboxylate-co-glycolate) copolyesters: effects of the glycolate content on thermal, mechanical, and barrier properties and biodegradability | GREEN CHEMISTRY | Research | 2 Developing | Ningbo Institute of Materials Technology and Engineering | China | Poly(butylene furandicarboxylate-co-glycolate) (PBFGA) |  | 74200 | 1.25 | [OC(C4H2O)COO]m-O-(OCO)n | Hydrophobic | COO | 110 | 37.6 | 0 | co-polymer | Oligo(glycolic acid) (OGA) | 51.9 mol% | 0.3 | 3 Larger plastics (>5mm) | Films | 3800 | 6.76 |  | 1 Indoor | PBS buffer | 7 | 37 | 100% | 7.4 | lipase from porcine pancreas | composition | Biodegradation | Weight loss | 1.044e-07 | 0 | 100 | 47.91% weight loss in 70 days | 0 | All data published
Hu | 2019 | A mild method to prepare high molecular weight poly(butylene furandicarboxylate-co-glycolate) copolyesters: effects of the glycolate content on thermal, mechanical, and barrier properties and biodegradability | GREEN CHEMISTRY | Research | 2 Developing | Ningbo Institute of Materials Technology and Engineering | China | Poly(butylene furandicarboxylate-co-glycolate) (PBFGA) |  | 79000 | 1.25 | [OC(C4H2O)COO]m-O-(OCO)n | Hydrophobic | COO | 110 | 37.3 | 0 | co-polymer | Oligo(glycolic acid) (OGA) | 41.1 mol% | 0.3 | 3 Larger plastics (>5mm) | Films | 3800 | 6.76 |  | 1 Indoor | PBS buffer | 0 | 37 | 100% | 7.4 |  | composition | Hydrolysis | Weight loss | 4.9167e-09 | 3.105 | 100 | 1.39% weight loss in 35 days | 0 | All data published
Hu | 2019 | A mild method to prepare high molecular weight poly(butylene furandicarboxylate-co-glycolate) copolyesters: effects of the glycolate content on thermal, mechanical, and barrier properties and biodegradability | GREEN CHEMISTRY | Research | 2 Developing | Ningbo Institute of Materials Technology and Engineering | China | Poly(butylene furandicarboxylate-co-glycolate) (PBFGA) |  | 79000 | 1.25 | [OC(C4H2O)COO]m-O-(OCO)n | Hydrophobic | COO | 110 | 37.3 | 0 | co-polymer | Oligo(glycolic acid) (OGA) | 41.1 mol% | 0.3 | 3 Larger plastics (>5mm) | Films | 3800 | 6.76 |  | 1 Indoor | PBS buffer | 7 | 37 | 100% | 7.4 | lipase from porcine pancreas | composition | Biodegradation | Weight loss | 8.5613e-08 | 4.677 | 100 | 37.36% weight loss in 70 days | 0 | All data published
Hu | 2019 | A mild method to prepare high molecular weight poly(butylene furandicarboxylate-co-glycolate) copolyesters: effects of the glycolate content on thermal, mechanical, and barrier properties and biodegradability | GREEN CHEMISTRY | Research | 2 Developing | Ningbo Institute of Materials Technology and Engineering | China | Poly(butylene furandicarboxylate-co-glycolate) (PBFGA) |  | 68500 | 1.25 | [OC(C4H2O)COO]m-O-(OCO)n | Hydrophobic | COO | 110 | 36.3 | 0 | co-polymer | Oligo(glycolic acid) (OGA) | 32.3 mol% | 0.3 | 3 Larger plastics (>5mm) | Films | 3800 | 6.76 |  | 1 Indoor | PBS buffer | 0 | 37 | 100% | 7.4 |  | composition | Hydrolysis | Weight loss | 2.4225e-09 | 0 | 100 | 0.66% weight loss in 35 days | 0 | All data published
Hu | 2019 | A mild method to prepare high molecular weight poly(butylene furandicarboxylate-co-glycolate) copolyesters: effects of the glycolate content on thermal, mechanical, and barrier properties and biodegradability | GREEN CHEMISTRY | Research | 2 Developing | Ningbo Institute of Materials Technology and Engineering | China | Poly(butylene furandicarboxylate-co-glycolate) (PBFGA) |  | 68500 | 1.25 | [OC(C4H2O)COO]m-O-(OCO)n | Hydrophobic | COO | 110 | 36.3 | 0 | co-polymer | Oligo(glycolic acid) (OGA) | 32.3 mol% | 0.3 | 3 Larger plastics (>5mm) | Films | 3800 | 6.76 |  | 1 Indoor | PBS buffer | 7 | 37 | 100% | 7.4 | lipase from porcine pancreas | composition | Biodegradation | Weight loss | 2.5914e-08 | 10.4 | 100 | 15.09% weight loss in 70 days | 0 | All data published
Huang | 2020 | Enzymatic Self-Biodegradation of Poly(L-lactic acid) Films by Embedded Heat-Treated and Immobilized Proteinase K | BIOMACROMOLECULES | Research | 3 Developed | The University of Tokyo | Japan | Poly-L-lactic acid (PLLA) | 33135-50-1 | 227000 | 1.28 | (CHCH3 COO)n | Hydrophobic | COO | 170 | 60 | 0 | no mixture |  |  | 0.2 | 3 Larger plastics (>5mm) | Films | 3232 | 10.1 | 40 mm×40mm | 1 Indoor | Aqueous | 0 | 37 | 100% | 8.5 |  | manufactured | Hydrolysis | Weight loss | 2.1701e-09 | 0 | 100 | 0.33% weight loss in 504 hours | 0 | All data published
Huang | 2020 | Enzymatic Self-Biodegradation of Poly(L-lactic acid) Films by Embedded Heat-Treated and Immobilized Proteinase K | BIOMACROMOLECULES | Research | 3 Developed | The University of Tokyo | Japan | Poly-L-lactic acid (PLLA) | 33135-50-1 | 227000 | 1.28 | (CHCH3 COO)n | Hydrophobic | COO | 170 | 60 | 0 | no mixture |  |  | 0.2 | 3 Larger plastics (>5mm) | Films | 3232 | 10.1 | 40 mm×40mm | 1 Indoor | Aqueous | 7 | 37 | 100% | 8.5 | Proteinase K from T. album | manufactured | Biodegradation | Weight loss | 1.6551e-05 | 0 | 5.3 | 5.2% weight loss in 504 hours | 1 | All data published
Huang | 2020 | Enzymatic Self-Biodegradation of Poly(L-lactic acid) Films by Embedded Heat-Treated and Immobilized Proteinase K | BIOMACROMOLECULES | Research | 3 Developed | The University of Tokyo | Japan | Poly-L-lactic acid (PLLA) | 33135-50-1 | 227000 | 1.28 | (CHCH3 COO)n | Hydrophobic | COO | 170 | 60 | 0 | no mixture |  |  | 0.1 | 3 Larger plastics (>5mm) | Films | 204 | 20.4 | 10mm×10mm | 1 Indoor | Aqueous | 0 | 37 | 100% | 8.5 |  | manufactured | Hydrolysis | Weight loss | 1.8264e-07 | 0 | 100 | 5.18% weight loss in 96 hours | 0 | All data published
Huang | 2020 | Enzymatic Self-Biodegradation of Poly(L-lactic acid) Films by Embedded Heat-Treated and Immobilized Proteinase K | BIOMACROMOLECULES | Research | 3 Developed | The University of Tokyo | Japan | Poly-L-lactic acid (PLLA) | 33135-50-1 | 227000 | 1.28 | (CHCH3 COO)n | Hydrophobic | COO | 170 | 60 | 25.7 | no mixture |  |  | 0.1 | 3 Larger plastics (>5mm) | Films | 204 | 20.4 | 10mm×10mm | 1 Indoor | Aqueous | 7 | 37 | 100% | 8.5 | Proteinase K from T. album | manufactured | Biodegradation | Weight loss | 3.8356e-05 | 0 | 55 | 54.39% weight loss in 96 hours | 1 | All data published
huang | 2019 | Seawater degradable PVA/PCL blends with water-soluble polyvinyl alcohol as degradation accelerator | POLYMER DEGRADATION AND STABILITY | Research | 2 Developing | Chinese Academy of Sciences | China | Polyvinyl alcohol (PVA) | 9002-89-5 | 22000 | 1.25 | [CH2CH(OH)]n | Super hydrophobic | C-O | 177.08 | 80 | 47.17 | no mixture |  |  | 2 | 3 Larger plastics (>5mm) | Films | 316 | 1.58 | 25mm×4mm | 1 Indoor | Fresh water | 0 | 25 | 100% | 7 |  | composition | Hydrolysis | Weight loss | 5.1748e-05 | 1.408 | 100 | 100% weight loss in 4 days | 0 | All data published
huang | 2019 | Seawater degradable PVA/PCL blends with water-soluble polyvinyl alcohol as degradation accelerator | POLYMER DEGRADATION AND STABILITY | Research | 2 Developing | Chinese Academy of Sciences | China | Polyvinyl alcohol (PVA) | 9002-89-5 | 22000 | 1.25 | [CH2CH(OH)]n | Super hydrophobic | C-O | 193.7 | 80 | 47.17 | no mixture |  |  | 2 | 3 Larger plastics (>5mm) | Films | 316 | 1.58 | 25mm×4mm | 1 Indoor | Fresh water | 0 | 25 | 100% | 7 |  | composition | Hydrolysis | Weight loss | 9.1343e-06 | 0 | 100 | 99.82% weight loss in 6 days | 0 | All data published
huang | 2019 | Seawater degradable PVA/PCL blends with water-soluble polyvinyl alcohol as degradation accelerator | POLYMER DEGRADATION AND STABILITY | Research | 2 Developing | Chinese Academy of Sciences | China | Polyvinyl alcohol (PVA) | 9002-89-5 | 22000 | 1.25 | [CH2CH(OH)]n | Super hydrophobic | C-O | 218.66 | 80 | 47.17 | no mixture |  |  | 2 | 3 Larger plastics (>5mm) | Films | 316 | 1.58 | 25mm×4mm | 1 Indoor | Fresh water | 0 | 25 | 100% | 7 |  | composition | Hydrolysis | Weight loss | 1.1197e-05 | 0 | 23.45 | 24.72% weight loss in 20 days | 1 | All data published
huang | 2019 | Seawater degradable PVA/PCL blends with water-soluble polyvinyl alcohol as degradation accelerator | POLYMER DEGRADATION AND STABILITY | Research | 2 Developing | Chinese Academy of Sciences | China | Polyvinyl alcohol (PVA) | 9002-89-5 | 74800 | 1.25 | [CH2CH(OH)]n | Super hydrophobic | C-O | 162.61 | 80 | 47.17 | no mixture |  |  | 2 | 3 Larger plastics (>5mm) | Films | 316 | 1.58 | 25mm×4mm | 1 Indoor | Fresh water | 0 | 25 | 100% | 7 |  | composition | Hydrolysis | Weight loss | 7.4884e-06 | 0 | 100 | 100% weight loss in 8 days | 0 | All data published
huang | 2019 | Seawater degradable PVA/PCL blends with water-soluble polyvinyl alcohol as degradation accelerator | POLYMER DEGRADATION AND STABILITY | Research | 2 Developing | Chinese Academy of Sciences | China | Polyvinyl alcohol (PVA) | 9002-89-5 | 74800 | 1.25 | [CH2CH(OH)]n | Super hydrophobic | C-O | 184.09 | 80 | 47.17 | no mixture |  |  | 2 | 3 Larger plastics (>5mm) | Films | 316 | 1.58 | 25mm×4mm | 1 Indoor | Fresh water | 0 | 25 | 100% | 7 |  | composition | Hydrolysis | Weight loss | 5.6875e-06 | 0 | 60.21 | 62.18% weight loss in 20 days | 1 | All data published
huang | 2019 | Seawater degradable PVA/PCL blends with water-soluble polyvinyl alcohol as degradation accelerator | POLYMER DEGRADATION AND STABILITY | Research | 2 Developing | Chinese Academy of Sciences | China | Polycaprolactone (PCL) | 24980-41-4 | 110104 | 1.15 | [O (CH2)5 CO]n | Hydrophobic | COO | 60 | -60 | 48.6 | no mixture |  |  | 2 | 3 Larger plastics (>5mm) | Films | 316 | 1.58 | 25mm×4mm | 2 Outdoor | Marine | 3 | 15.25 | 100% | 8.12 | Bohai Bay | composition | Biodegradation | Weight loss | 9.1053e-09 | 9.233 | 100 | 6.39% weight loss in 90 days | 0 | All data published
huang | 2019 | Seawater degradable PVA/PCL blends with water-soluble polyvinyl alcohol as degradation accelerator | POLYMER DEGRADATION AND STABILITY | Research | 2 Developing | Chinese Academy of Sciences | China | Polycaprolactone (PCL) | 24980-41-4 | 74191 | 1.15 | [O (CH2)5 CO]n | Hydrophobic | COO | 60 | -60 | 48.6 | Blending | PVA | 30% | 2 | 3 Larger plastics (>5mm) | Films | 316 | 1.58 | 25mm×4mm | 2 Outdoor | Marine | 3 | 15.25 | 100% | 8.12 | Bohai Bay | composition | Biodegradation | Weight loss | 1.1597e-08 | 0 | 100 | 8.01% weight loss in 90 days | 0 | All data published
huang | 2019 | Seawater degradable PVA/PCL blends with water-soluble polyvinyl alcohol as degradation accelerator | POLYMER DEGRADATION AND STABILITY | Research | 2 Developing | Chinese Academy of Sciences | China | Polycaprolactone (PCL) | 24980-41-4 | 66125 | 1.15 | [O (CH2)5 CO]n | Hydrophobic | COO | 60 | -60 | 48.6 | Blending | PVA | 50% | 2 | 3 Larger plastics (>5mm) | Films | 316 | 1.58 | 25mm×4mm | 2 Outdoor | Marine | 3 | 15.25 | 100% | 8.12 | Bohai Bay | composition | Biodegradation | Weight loss | 3.4375e-08 | 0 | 100 | 19.71% weight loss in 90 days | 0 | All data published
huang | 2019 | Seawater degradable PVA/PCL blends with water-soluble polyvinyl alcohol as degradation accelerator | POLYMER DEGRADATION AND STABILITY | Research | 2 Developing | Chinese Academy of Sciences | China | Polyvinyl alcohol (PVA) | 9002-89-5 | 71841 | 1.25 | [CH2CH(OH)]n | Super hydrophobic | C-O | 177.08 | 80 | 47.17 | Blending | PCL | 30% | 2 | 3 Larger plastics (>5mm) | Films | 316 | 1.58 | 25mm×4mm | 2 Outdoor | Marine | 3 | 15.25 | 100% | 8.12 | Bohai Bay | composition | Biodegradation | Weight loss | 1.0534e-06 | 0 | 68.34 | 76.28% weight loss in 90 days | 1 | All data published
huang | 2019 | Seawater degradable PVA/PCL blends with water-soluble polyvinyl alcohol as degradation accelerator | POLYMER DEGRADATION AND STABILITY | Research | 2 Developing | Chinese Academy of Sciences | China | Polycaprolactone (PCL) | 24980-41-4 | 91351 | 1.15 | [O (CH2)5 CO]n | Hydrophobic | COO | 60 | -60 | 48.6 | Blending | PVA | 30% | 2 | 3 Larger plastics (>5mm) | Films | 316 | 1.58 | 25mm×4mm | 2 Outdoor | Marine | 3 | 15.25 | 100% | 8.12 | Bohai Bay | composition | Biodegradation | Weight loss | 1.2546e-08 | 0 | 100 | 9.22% weight loss in 90 days | 0 | All data published
huang | 2019 | Seawater degradable PVA/PCL blends with water-soluble polyvinyl alcohol as degradation accelerator | POLYMER DEGRADATION AND STABILITY | Research | 2 Developing | Chinese Academy of Sciences | China | Polycaprolactone (PCL) | 24980-41-4 | 71457 | 1.15 | [O (CH2)5 CO]n | Hydrophobic | COO | 60 | -60 | 48.6 | Blending | PVA | 50% | 2 | 3 Larger plastics (>5mm) | Films | 316 | 1.58 | 25mm×4mm | 2 Outdoor | Marine | 3 | 15.25 | 100% | 8.12 | Bohai Bay | composition | Biodegradation | Weight loss | 1.7801e-08 | 0 | 100 | 11.13% weight loss in 90 days | 0 | All data published
huang | 2019 | Seawater degradable PVA/PCL blends with water-soluble polyvinyl alcohol as degradation accelerator | POLYMER DEGRADATION AND STABILITY | Research | 2 Developing | Chinese Academy of Sciences | China | Polyvinyl alcohol (PVA) | 9002-89-5 | 76749 | 1.25 | [CH2CH(OH)]n | Super hydrophobic | C-O | 218.66 | 80 | 47.17 | Blending | PCL | 30% | 2 | 3 Larger plastics (>5mm) | Films | 316 | 1.58 | 25mm×4mm | 2 Outdoor | Marine | 3 | 15.25 | 100% | 8.12 | Bohai Bay | composition | Biodegradation | Weight loss | 3.2072e-08 | 0 | 100 | 19.58% weight loss in 90 days | 0 | All data published
huang | 2019 | Seawater degradable PVA/PCL blends with water-soluble polyvinyl alcohol as degradation accelerator | POLYMER DEGRADATION AND STABILITY | Research | 2 Developing | Chinese Academy of Sciences | China | Polycaprolactone (PCL) | 24980-41-4 | 107173 | 1.15 | [O (CH2)5 CO]n | Hydrophobic | COO | 60 | -60 | 48.6 | Blending | PVA | 30% | 2 | 3 Larger plastics (>5mm) | Films | 316 | 1.58 | 25mm×4mm | 2 Outdoor | Marine | 3 | 15.25 | 100% | 8.12 | Bohai Bay | composition | Biodegradation | Weight loss | 1.2708e-08 | 0 | 100 | 9.16% weight loss in 90 days | 0 | All data published
huang | 2019 | Seawater degradable PVA/PCL blends with water-soluble polyvinyl alcohol as degradation accelerator | POLYMER DEGRADATION AND STABILITY | Research | 2 Developing | Chinese Academy of Sciences | China | Polycaprolactone (PCL) | 24980-41-4 | 105489 | 1.15 | [O (CH2)5 CO]n | Hydrophobic | COO | 60 | -60 | 48.6 | Blending | PVA | 50% | 2 | 3 Larger plastics (>5mm) | Films | 316 | 1.58 | 25mm×4mm | 2 Outdoor | Marine | 3 | 15.25 | 100% | 8.12 | Bohai Bay | composition | Biodegradation | Weight loss | 1.7431e-08 | 0 | 100 | 11.63% weight loss in 90 days | 0 | All data published
huang | 2019 | Seawater degradable PVA/PCL blends with water-soluble polyvinyl alcohol as degradation accelerator | POLYMER DEGRADATION AND STABILITY | Research | 2 Developing | Chinese Academy of Sciences | China | Polyvinyl alcohol (PVA) | 9002-89-5 | 90884 | 1.25 | [CH2CH(OH)]n | Super hydrophobic | C-O | 162.61 | 80 | 47.17 | Blending | PCL | 30% | 2 | 3 Larger plastics (>5mm) | Films | 316 | 1.58 | 25mm×4mm | 2 Outdoor | Marine | 3 | 15.25 | 100% | 8.12 | Bohai Bay | composition | Biodegradation | Weight loss | 3.4271e-08 | 0 | 100 | 19.45% weight loss in 90 days | 0 | All data published
huang | 2019 | Seawater degradable PVA/PCL blends with water-soluble polyvinyl alcohol as degradation accelerator | POLYMER DEGRADATION AND STABILITY | Research | 2 Developing | Chinese Academy of Sciences | China | Polycaprolactone (PCL) | 24980-41-4 | 95089 | 1.15 | [O (CH2)5 CO]n | Hydrophobic | COO | 60 | -60 | 48.6 | Blending | PVA | 30% | 2 | 3 Larger plastics (>5mm) | Films | 316 | 1.58 | 25mm×4mm | 2 Outdoor | Marine | 3 | 15.25 | 100% | 8.12 | Bohai Bay | composition | Biodegradation | Weight loss | 1.4005e-08 | 0 | 100 | 10.89% weight loss in 90 days | 0 | All data published
huang | 2019 | Seawater degradable PVA/PCL blends with water-soluble polyvinyl alcohol as degradation accelerator | POLYMER DEGRADATION AND STABILITY | Research | 2 Developing | Chinese Academy of Sciences | China | Polycaprolactone (PCL) | 24980-41-4 | 86504 | 1.15 | [O (CH2)5 CO]n | Hydrophobic | COO | 184.09 | -60 | 48.6 | Blending | PVA | 50% | 2 | 3 Larger plastics (>5mm) | Films | 316 | 1.58 | 25mm×4mm | 2 Outdoor | Marine | 3 | 15.25 | 100% | 8.12 | Bohai Bay | composition | Biodegradation | Weight loss | 1.6169e-08 | 0 | 100 | 10.23% weight loss in 90 days | 0 | All data published
huang | 2019 | Seawater degradable PVA/PCL blends with water-soluble polyvinyl alcohol as degradation accelerator | POLYMER DEGRADATION AND STABILITY | Research | 2 Developing | Chinese Academy of Sciences | China | Polyvinyl alcohol (PVA) | 9002-89-5 | 92128 | 1.25 | [CH2CH(OH)]n | Super hydrophobic | C-O | 177.08 | 80 | 47.17 | Blending | PCL | 30% | 2 | 3 Larger plastics (>5mm) | Films | 316 | 1.58 | 25mm×4mm | 2 Outdoor | Marine | 3 | 15.25 | 100% | 8.12 | Bohai Bay | composition | Biodegradation | Weight loss | 2.3634e-08 | 0 | 100 | 15.33% weight loss in 90 days | 0 | All data published
huang | 2020 | Seawater degradation of PLA accelerated by water-soluble PVA | E-POLYMERS | Research | 2 Developing | Chinese Academy of Sciences | China | Polyvinyl alcohol (PVA) | 9002-89-5 | 74800 | 1.25 | [CH2CH(OH)]n | Super hydrophobic | C-O | 163 | 80 | 47.17 | no mixture |  |  | 2 | 3 Larger plastics (>5mm) | Films | 316 | 1.58 | 25mm×4mm, 1.5-2.0g | 2 Outdoor | Marine | 3 | 8.4 | 100% | 8.19 | Bohai Bay | Environment | Biodegradation | Weight loss | 2.838e-06 | 0 | 38.46 | 34.13% weight loss in 120 days | 1 | All data published
huang | 2020 | Seawater degradation of PLA accelerated by water-soluble PVA | E-POLYMERS | Research | 2 Developing | Chinese Academy of Sciences | China | Polylactic acid (PLA) | 26100-51-6 | 147000 | 1.24 | (CHCH3 COO)n | Hydrophobic | COO | 165 | 60 | 44.25 | no mixture |  |  | 2 | 3 Larger plastics (>5mm) | Films | 316 | 1.58 | 25mm×4mm, 1.5-2.0g | 2 Outdoor | Marine | 3 | 8.4 | 100% | 8.19 | Bohai Bay | Environment | Biodegradation | Weight loss | 1.6285e-10 | 0 | 100 | 0.07% weight loss in 120 days | 0 | All data published
huang | 2020 | Seawater degradation of PLA accelerated by water-soluble PVA | E-POLYMERS | Research | 2 Developing | Chinese Academy of Sciences | China | Polylactic acid (PLA) | 26100-51-6 | 147000 | 1.24 | (CHCH3 COO)n | Hydrophobic | COO | 165 | 60 | 44.25 | Blending | PVA | 44.97% | 2 | 3 Larger plastics (>5mm) | Films | 316 | 1.58 | 25mm×4mm, 1.5-2.0g | 2 Outdoor | Marine | 3 | 8.4 | 100% | 8.19 | Bohai Bay | Environment | Biodegradation | Weight loss | 8.3681e-07 | 0 | 6.554 | 7.90% weight loss in 180 days | 1 | All data published
huang | 2020 | Seawater degradation of PLA accelerated by water-soluble PVA | E-POLYMERS | Research | 2 Developing | Chinese Academy of Sciences | China | Polylactic acid (PLA) | 26100-51-6 | 147000 | 1.24 | (CHCH3 COO)n | Hydrophobic | COO | 165 | 60 | 44.25 | Blending | PVA | 51.34% | 2 | 3 Larger plastics (>5mm) | Films | 316 | 1.58 | 25mm×4mm, 1.5-2.0g | 2 Outdoor | Marine | 3 | 8.4 | 100% | 8.19 | Bohai Bay | Environment | Biodegradation | Weight loss | 0.00049028 | 0 | 37.68 | 45.09% weight loss in 180 days | 1 | All data published
huang | 2020 | Seawater degradation of PLA accelerated by water-soluble PVA | E-POLYMERS | Research | 2 Developing | Chinese Academy of Sciences | China | Polylactic acid (PLA) | 26100-51-6 | 147000 | 1.24 | (CHCH3 COO)n | Hydrophobic | COO | 165 | 60 | 44.25 | Blending | PVA | 38.98% | 2 | 3 Larger plastics (>5mm) | Films | 316 | 1.58 | 25mm×4mm, 1.5-2.0g | 2 Outdoor | Marine | 3 | 8.4 | 100% | 8.19 | Bohai Bay | Environment | Biodegradation | Weight loss | 1.4525e-06 | 0 | 3.524 | 4.2% weight loss in 180 days | 1 | All data published
huang | 2020 | Seawater degradation of PLA accelerated by water-soluble PVA | E-POLYMERS | Research | 2 Developing | Chinese Academy of Sciences | China | Polylactic acid (PLA) | 26100-51-6 | 147000 | 1.24 | (CHCH3 COO)n | Hydrophobic | COO | 165 | 60 | 44.25 | Blending | PVA | 52.05% | 2 | 3 Larger plastics (>5mm) | Films | 316 | 1.58 | 25mm×4mm, 1.5-2.0g | 2 Outdoor | Marine | 3 | 8.4 | 100% | 8.19 | Bohai Bay | Environment | Biodegradation | Weight loss | 2.9861e-06 | 0 | 29.15 | 33.35% weight loss in 180 days | 1 | All data published
huang | 2002 | Biodegradation of polyvinyl alcohol by Phanerochaete chrysosporium after pretreatment with Fenton's reagent | JOURNAL OF ENVIRONMENTAL SCIENCE AND HEALTH PART A-TOXIC/HAZARDOUS SUBSTANCES & ENVIRONMENTAL ENGINEERING | Research | 2 Developing | China Textile Institute | China | Polyvinyl alcohol (PVA) | 9002-89-5 | 83816.5 | 1.25 | [CH2CH(OH)]n | Super hydrophobic | C-O | 177.08 | 80 | 47.17 | no mixture |  |  | 0.152 | 4 Unknown | Powder | 409 | 13.6 |  | 3 UV | PBS buffer | 6 | 37 | 100% | 6 | P. Chrysosporium, preoxidation | composition | Biodegradation | Weight loss | 1.8692e-06 | 0 | 100 | 60.24% weight loss in 7 days | 0 | All data published
huang | 2002 | Biodegradation of polyvinyl alcohol by Phanerochaete chrysosporium after pretreatment with Fenton's reagent | JOURNAL OF ENVIRONMENTAL SCIENCE AND HEALTH PART A-TOXIC/HAZARDOUS SUBSTANCES & ENVIRONMENTAL ENGINEERING | Research | 2 Developing | China Textile Institute | China | Polyvinyl alcohol (PVA) | 9002-89-5 | 83816.5 | 1.25 | [CH2CH(OH)]n | Super hydrophobic | C-O | 177.08 | 80 | 47.17 | no mixture |  |  | 0.152 | 4 Unknown | Powder | 409 | 13.6 |  | 3 UV | PBS buffer | 6 | 37 | 100% | 6 | P. Chrysosporium, preoxidation | composition | Biodegradation | Carbon loss | 1.7234e-06 | 0 | 85 | 53.25% biodegradation in 7 days | 0 | All data published
huang | 2002 | Biodegradation of polyvinyl alcohol by Phanerochaete chrysosporium after pretreatment with Fenton's reagent | JOURNAL OF ENVIRONMENTAL SCIENCE AND HEALTH PART A-TOXIC/HAZARDOUS SUBSTANCES & ENVIRONMENTAL ENGINEERING | Research | 2 Developing | China Textile Institute | China | Polyvinyl alcohol (PVA) | 9002-89-5 | 83816.5 | 1.25 | [CH2CH(OH)]n | Super hydrophobic | C-O | 177.08 | 80 | 47.17 | no mixture |  |  | 0.152 | 4 Unknown | Powder | 409 | 13.6 |  | 3 UV | PBS buffer | 6 | 37 | 100% | 6 | P. Chrysosporium, preoxidation | composition | Biodegradation | O2 demand | 2.5081e-06 | 0 | 85 | 67.33% biodegradation in 7 days | 0 | All data published
huang | 2002 | Biodegradation of polyvinyl alcohol by Phanerochaete chrysosporium after pretreatment with Fenton's reagent | JOURNAL OF ENVIRONMENTAL SCIENCE AND HEALTH PART A-TOXIC/HAZARDOUS SUBSTANCES & ENVIRONMENTAL ENGINEERING | Research | 2 Developing | China Textile Institute | China | Polyvinyl alcohol (PVA) | 9002-89-5 | 83816.5 | 1.25 | [CH2CH(OH)]n | Super hydrophobic | C-O | 177.08 | 80 | 47.17 | no mixture |  |  | 0.152 | 4 Unknown | Powder | 409 | 13.6 |  | 3 UV | PBS buffer | 6 | 37 | 100% | 6 | P. Chrysosporium, preoxidation | composition | Biodegradation | Weight loss | 1.7766e-06 | 0 | 100 | 57.97% weight loss in 7 days | 0 | All data published
huang | 2002 | Biodegradation of polyvinyl alcohol by Phanerochaete chrysosporium after pretreatment with Fenton's reagent | JOURNAL OF ENVIRONMENTAL SCIENCE AND HEALTH PART A-TOXIC/HAZARDOUS SUBSTANCES & ENVIRONMENTAL ENGINEERING | Research | 2 Developing | China Textile Institute | China | Polyvinyl alcohol (PVA) | 9002-89-5 | 83816.5 | 1.25 | [CH2CH(OH)]n | Super hydrophobic | C-O | 177.08 | 80 | 47.17 | no mixture |  |  | 0.152 | 4 Unknown | Powder | 409 | 13.6 |  | 3 UV | PBS buffer | 6 | 37 | 100% | 6 | P. Chrysosporium, preoxidation | composition | Biodegradation | Carbon loss | 1.6458e-06 | 0.1953 | 85 | 51.66% biodegradation in 7 days | 0 | All data published
huang | 2002 | Biodegradation of polyvinyl alcohol by Phanerochaete chrysosporium after pretreatment with Fenton's reagent | JOURNAL OF ENVIRONMENTAL SCIENCE AND HEALTH PART A-TOXIC/HAZARDOUS SUBSTANCES & ENVIRONMENTAL ENGINEERING | Research | 2 Developing | China Textile Institute | China | Polyvinyl alcohol (PVA) | 9002-89-5 | 83816.5 | 1.25 | [CH2CH(OH)]n | Super hydrophobic | C-O | 177.08 | 80 | 47.17 | no mixture |  |  | 0.152 | 4 Unknown | Powder | 409 | 13.6 |  | 3 UV | PBS buffer | 6 | 37 | 100% | 6 | P. Chrysosporium, preoxidation | composition | Biodegradation | O2 demand | 2.3438e-06 | 0.7998 | 85 | 71.21% biodegradation in 7 days | 0 | All data published
Iggui | 2015 | A biodegradation study of poly(3-hydroxybutyrate-co-3-hydroxyvalerate) / organoclay nanocomposites in various environmental conditions |  | Research | 2 Developing | Laboratoire des Matériaux Polymères Avancés, Faculté de Technologie, Université de Bejaia 06000 | Algéria | Poly(3-hydroxybutyrate-co-3-hydroxyvalerate) (PHBV) | 80181-31-3 | 290862 | 1.25 | [COCH2CH(CH3)O]n | Hydrophobic | COO | 155 | 5 | 50 | co-polymer | 3-hydroxyvalerate | 7% | 0.5 | 3 Larger plastics (>5mm) | Microspheres | 0.785 | 12 | powder | 1 Indoor | Aqueous | 3 | 20 | 100% | 7.25 |  | Mixture | Biodegradation | O2 demand | 1.0682e-06 | 3.345 | 90.45 | 78.83% weight loss in 28 days | 1 | All data published
Iggui | 2015 | A biodegradation study of poly(3-hydroxybutyrate-co-3-hydroxyvalerate) / organoclay nanocomposites in various environmental conditions |  | Research | 2 Developing | Laboratoire des Matériaux Polymères Avancés, Faculté de Technologie, Université de Bejaia 06000 | Algéria | Poly(3-hydroxybutyrate-co-3-hydroxyvalerate) (PHBV) | 80181-31-3 | 336463 | 1.25 | [COCH2CH(CH3)O]n | Hydrophobic | COO | 155 | 4 | 50 | Blending | C30B (MMT) | 1.57% | 0.5 | 3 Larger plastics (>5mm) | Microspheres | 0.785 | 12 | powder | 1 Indoor | Aqueous | 3 | 20 | 100% | 7.25 |  | Mixture | Biodegradation | O2 demand | 1.1464e-06 | 3.572 | 84.77 | 78.43% weight loss in 28 days | 1 | All data published
Iggui | 2015 | A biodegradation study of poly(3-hydroxybutyrate-co-3-hydroxyvalerate) / organoclay nanocomposites in various environmental conditions |  | Research | 2 Developing | Laboratoire des Matériaux Polymères Avancés, Faculté de Technologie, Université de Bejaia 06000 | Algéria | Poly(3-hydroxybutyrate-co-3-hydroxyvalerate) (PHBV) | 80181-31-3 | 305510 | 1.25 | [COCH2CH(CH3)O]n | Hydrophobic | COO | 155 | 4 | 50 | Blending | C30B (MMT) | 3.29% | 0.5 | 3 Larger plastics (>5mm) | Microspheres | 0.785 | 12 | powder | 1 Indoor | Aqueous | 3 | 20 | 100% | 7.25 |  | Mixture | Biodegradation | O2 demand | 2.3252e-07 | 5.188 | 85 | 33.06% weight loss in 28 days | 0 | All data published
Iggui | 2015 | A biodegradation study of poly(3-hydroxybutyrate-co-3-hydroxyvalerate) / organoclay nanocomposites in various environmental conditions |  | Research | 2 Developing | Laboratoire des Matériaux Polymères Avancés, Faculté de Technologie, Université de Bejaia 06000 | Algéria | Poly(3-hydroxybutyrate-co-3-hydroxyvalerate) (PHBV) | 80181-31-3 | 280932 | 1.25 | [COCH2CH(CH3)O]n | Hydrophobic | COO | 155 | 4 | 50 | Blending | C30B (MMT) | 5.86% | 0.5 | 3 Larger plastics (>5mm) | Microspheres | 0.785 | 12 | powder | 1 Indoor | Aqueous | 3 | 20 | 100% | 7.25 |  | Mixture | Biodegradation | O2 demand | 4.0174e-07 | 8.387 | 85 | 42.33% weight loss in 28 days | 0 | All data published
Imam | 1995 | Biodegradation of Starch-Poly(13-hydroxybutyrate-co-valerate) Composites in Municipal Activated Sludge | Journal of Environmental Polymer Degradation | Research | 3 Developed | Biopolymer Unit, Nationat Center for Agricultural Utilization Research, Agriculture Research Service | USA | Poly(3-hydroxybutyrate-co-3-hydroxyvalerate) (PHBV) | 80181-31-3 | 690000 | 1.25 | [COCH2CH(CH3)O]n | Hydrophobic | COO | 124.9 | 5 | 50 | co-polymer | 3-hydroxyvalerate | 12% | 3.4 | 3 Larger plastics (>5mm) | Films | 1445.86 | 0.91 | ASTM D638 Type V | 2 Outdoor | Sludge | 5 | 23 | N.A. | 7.7 | Sludge, community | Mixture | Biodegradation | Weight loss | 6.0718e-07 | 5.025 | 100 | 79.18% weight loss in 35 days | 0 | All data published
Imam | 1995 | Biodegradation of Starch-Poly(13-hydroxybutyrate-co-valerate) Composites in Municipal Activated Sludge | Journal of Environmental Polymer Degradation | Research | 3 Developed | Biopolymer Unit, Nationat Center for Agricultural Utilization Research, Agriculture Research Service | USA | Poly(3-hydroxybutyrate-co-3-hydroxyvalerate) (PHBV) | 80181-31-3 | 603000 | 1.25 | [COCH2CH(CH3)O]n | Hydrophobic | COO | 155 | 4 | 50 | blending | starch | 30% | 3.4 | 3 Larger plastics (>5mm) | Films | 1445.86 | 0.91 | ASTM D638 Type V | 2 Outdoor | Sludge | 5 | 23 | N.A. | 7.7 | Sludge, community | Mixture | Biodegradation | Weight loss | 3.9954e-07 | 2.177 | 100 | 69.87% weight loss in 35 days | 0 | All data published
Imam | 1995 | Biodegradation of Starch-Poly(13-hydroxybutyrate-co-valerate) Composites in Municipal Activated Sludge | Journal of Environmental Polymer Degradation | Research | 3 Developed | Biopolymer Unit, Nationat Center for Agricultural Utilization Research, Agriculture Research Service | USA | Poly(3-hydroxybutyrate-co-3-hydroxyvalerate) (PHBV) | 80181-31-3 | 603000 | 1.25 | [COCH2CH(CH3)O]n | Hydrophobic | COO | 155 | 4 | 50 | blending | poly(ethylene oxide) PEO-coated starch | 30% | 3.4 | 3 Larger plastics (>5mm) | Films | 1445.86 | 0.91 | ASTM D638 Type V | 2 Outdoor | Sludge | 5 | 23 | N.A. | 7.7 | Sludge, community | Mixture | Biodegradation | Weight loss | 2.2222e-07 | 0.4305 | 100 | 47.95% weight loss in 35 days | 0 | All data published
Imam | 1995 | Biodegradation of Starch-Poly(13-hydroxybutyrate-co-valerate) Composites in Municipal Activated Sludge | Journal of Environmental Polymer Degradation | Research | 3 Developed | Biopolymer Unit, Nationat Center for Agricultural Utilization Research, Agriculture Research Service | USA | Poly(3-hydroxybutyrate-co-3-hydroxyvalerate) (PHBV) | 80181-31-3 | 545000 | 1.25 | [COCH2CH(CH3)O]n | Hydrophobic | COO | 155 | 4 | 50 | blending | starch | 50% | 3.4 | 3 Larger plastics (>5mm) | Films | 1445.86 | 0.91 | ASTM D638 Type V | 2 Outdoor | Sludge | 5 | 23 | N.A. | 7.7 | Sludge, community | Mixture | Biodegradation | Weight loss | 5.0405e-07 | 1.942 | 100 | 72.71% weight loss in 35 days | 0 | All data published
Imam | 1995 | Biodegradation of Starch-Poly(13-hydroxybutyrate-co-valerate) Composites in Municipal Activated Sludge | Journal of Environmental Polymer Degradation | Research | 3 Developed | Biopolymer Unit, Nationat Center for Agricultural Utilization Research, Agriculture Research Service | USA | Poly(3-hydroxybutyrate-co-3-hydroxyvalerate) (PHBV) | 80181-31-3 | 545000 | 1.25 | [COCH2CH(CH3)O]n | Hydrophobic | COO | 155 | 4 | 50 | blending | poly(ethylene oxide) PEO-coated starch | 50% | 3.4 | 3 Larger plastics (>5mm) | Films | 1445.86 | 0.91 | ASTM D638 Type V | 2 Outdoor | Sludge | 5 | 23 | N.A. | 7.7 | Sludge, community | Mixture | Biodegradation | Weight loss | 2.1991e-07 | 0 | 100 | 46.53% weight loss in 35 days | 0 | All data published
imam | 1999 | Degradation of starch-poly(beta-hydroxybutyrate-co-beta-hydroxyvalerate) bioplastic in tropical coastal waters | APPLIED AND ENVIRONMENTAL MICROBIOLOGY | Research | 3 Developed | U.S. Department of Agriculture | USA | Starch | 9005-84-9 | 55000 | 1.8 | (C6H10O5)n |  | COO | 257 | 63.25 | 26 | no mixture |  |  | 2.25 | 3 Larger plastics (>5mm) | Sheets | 1592 | 1.64 | 110mm×25mm | 2 Outdoor | Marine | 2 | 29 | 100% | 7.8 | Mangrove interior | environment | Biodegradation | Weight loss | 5.9838e-07 | 11.68 | 100 | 100% weight loss in 350 days | 1 | All data published
imam | 1999 | Degradation of starch-poly(beta-hydroxybutyrate-co-beta-hydroxyvalerate) bioplastic in tropical coastal waters | APPLIED AND ENVIRONMENTAL MICROBIOLOGY | Research | 3 Developed | U.S. Department of Agriculture | USA | Poly(3-hydroxybutyrate-co-3-hydroxyvalerate) (PHBV) | 80181-31-3 | 390000 | 1.25 | [COCH2CH(CH3)O]n | Hydrophobic | COO | 155 | 4 | 50 | Blending | Starch | 50% | 2.25 | 3 Larger plastics (>5mm) | Sheets | 1592 | 1.64 | 110mm×25mm | 2 Outdoor | Marine | 2 | 29 | 100% | 7.8 | Mangrove interior | environment | Biodegradation | Weight loss | 3.1979e-07 | 18.46 | 100 | 99.63% weight loss in 350 days | 1 | All data published
imam | 1999 | Degradation of starch-poly(beta-hydroxybutyrate-co-beta-hydroxyvalerate) bioplastic in tropical coastal waters | APPLIED AND ENVIRONMENTAL MICROBIOLOGY | Research | 3 Developed | U.S. Department of Agriculture | USA | Poly(3-hydroxybutyrate-co-3-hydroxyvalerate) (PHBV) | 80181-31-3 | 390000 | 1.25 | [COCH2CH(CH3)O]n | Hydrophobic | COO | 155 | 4 | 50 | Blending | polyethylene oxide (PEO) coated starch | 50% | 2.25 | 3 Larger plastics (>5mm) | Sheets | 1592 | 1.64 | 110mm×25mm | 2 Outdoor | Marine | 2 | 29 | 100% | 7.8 | Mangrove interior | environment | Biodegradation | Weight loss | 2.5868e-07 | 16.69 | 100 | 99.63% weight loss in 350 days | 1 | All data published
imam | 1999 | Degradation of starch-poly(beta-hydroxybutyrate-co-beta-hydroxyvalerate) bioplastic in tropical coastal waters | APPLIED AND ENVIRONMENTAL MICROBIOLOGY | Research | 3 Developed | U.S. Department of Agriculture | USA | Poly(3-hydroxybutyrate-co-3-hydroxyvalerate) (PHBV) | 80181-31-3 | 390000 | 1.25 | [COCH2CH(CH3)O]n | Hydrophobic | COO | 155 | 4 | 50 | Blending | Starch | 30% | 2.25 | 3 Larger plastics (>5mm) | Sheets | 1592 | 1.64 | 110mm×25mm | 2 Outdoor | Marine | 2 | 29 | 100% | 7.8 | Mangrove interior | environment | Biodegradation | Weight loss | 8.0312e-08 | 0 | 100 | 96.50% weight loss in 350 days | 0 | All data published
imam | 1999 | Degradation of starch-poly(beta-hydroxybutyrate-co-beta-hydroxyvalerate) bioplastic in tropical coastal waters | APPLIED AND ENVIRONMENTAL MICROBIOLOGY | Research | 3 Developed | U.S. Department of Agriculture | USA | Poly(3-hydroxybutyrate-co-3-hydroxyvalerate) (PHBV) | 80181-31-3 | 390000 | 1.25 | [COCH2CH(CH3)O]n | Hydrophobic | COO | 155 | 4 | 50 | Blending | polyethylene oxide (PEO) coated starch | 30% | 2.25 | 3 Larger plastics (>5mm) | Sheets | 1592 | 1.64 | 110mm×25mm | 2 Outdoor | Marine | 2 | 29 | 100% | 7.8 | Mangrove interior | environment | Biodegradation | Weight loss | 9.2257e-08 | 5.712 | 100 | 92.63% weight loss in 350 days | 0 | All data published
imam | 1999 | Degradation of starch-poly(beta-hydroxybutyrate-co-beta-hydroxyvalerate) bioplastic in tropical coastal waters | APPLIED AND ENVIRONMENTAL MICROBIOLOGY | Research | 3 Developed | U.S. Department of Agriculture | USA | Poly(3-hydroxybutyrate-co-3-hydroxyvalerate) (PHBV) | 80181-31-3 | 690000 | 1.25 | [COCH2CH(CH3)O]n | Hydrophobic | COO | 155 | 4 | 50 | co-polymer | HV | 12% | 2.25 | 3 Larger plastics (>5mm) | Sheets | 1592 | 1.64 | 110mm×25mm | 2 Outdoor | Marine | 2 | 29 | 100% | 7.8 | Mangrove interior | environment | Biodegradation | Weight loss | 8.4537e-09 | 0 | 100 | 20.07% weight loss in 350 days | 0 | All data published
imam | 1999 | Degradation of starch-poly(beta-hydroxybutyrate-co-beta-hydroxyvalerate) bioplastic in tropical coastal waters | APPLIED AND ENVIRONMENTAL MICROBIOLOGY | Research | 3 Developed | U.S. Department of Agriculture | USA | Starch | 9005-84-9 | 55000 | 1.8 | (C6H10O5)n |  | COO | 257 | 63.25 | 26 | no mixture |  |  | 2.25 | 3 Larger plastics (>5mm) | Sheets | 1592 | 1.64 | 110mm×25mm | 2 Outdoor | Marine | 2 | 29 | 100% | 7.9 | Mangrove interior | environment | Biodegradation | Weight loss | 7.3912e-07 | 14.07 | 100 | 98.19% weight loss in 350 days | 1 | All data published
imam | 1999 | Degradation of starch-poly(beta-hydroxybutyrate-co-beta-hydroxyvalerate) bioplastic in tropical coastal waters | APPLIED AND ENVIRONMENTAL MICROBIOLOGY | Research | 3 Developed | U.S. Department of Agriculture | USA | Poly(3-hydroxybutyrate-co-3-hydroxyvalerate) (PHBV) | 80181-31-3 | 390000 | 1.25 | [COCH2CH(CH3)O]n | Hydrophobic | COO | 155 | 4 | 50 | Blending | Starch | 50% | 2.25 | 3 Larger plastics (>5mm) | Sheets | 1592 | 1.64 | 110mm×25mm | 2 Outdoor | Marine | 2 | 29 | 100% | 7.9 | Mangrove interior | environment | Biodegradation | Weight loss | 2.2662e-07 | 9.185 | 100 | 96.53% weight loss in 350 days | 1 | All data published
imam | 1999 | Degradation of starch-poly(beta-hydroxybutyrate-co-beta-hydroxyvalerate) bioplastic in tropical coastal waters | APPLIED AND ENVIRONMENTAL MICROBIOLOGY | Research | 3 Developed | U.S. Department of Agriculture | USA | Poly(3-hydroxybutyrate-co-3-hydroxyvalerate) (PHBV) | 80181-31-3 | 390000 | 1.25 | [COCH2CH(CH3)O]n | Hydrophobic | COO | 155 | 4 | 50 | Blending | polyethylene oxide (PEO) coated starch | 50% | 2.25 | 3 Larger plastics (>5mm) | Sheets | 1592 | 1.64 | 110mm×25mm | 2 Outdoor | Marine | 2 | 29 | 100% | 7.9 | Mangrove interior | environment | Biodegradation | Weight loss | 1.75e-07 | 0 | 96.25 | 94.74% weight loss in 350 days | 1 | All data published
imam | 1999 | Degradation of starch-poly(beta-hydroxybutyrate-co-beta-hydroxyvalerate) bioplastic in tropical coastal waters | APPLIED AND ENVIRONMENTAL MICROBIOLOGY | Research | 3 Developed | U.S. Department of Agriculture | USA | Poly(3-hydroxybutyrate-co-3-hydroxyvalerate) (PHBV) | 80181-31-3 | 390000 | 1.25 | [COCH2CH(CH3)O]n | Hydrophobic | COO | 155 | 4 | 50 | Blending | Starch | 30% | 2.25 | 3 Larger plastics (>5mm) | Sheets | 1592 | 1.64 | 110mm×25mm | 2 Outdoor | Marine | 2 | 29 | 100% | 7.9 | Mangrove interior | environment | Biodegradation | Weight loss | 5.0127e-08 | 0 | 100 | 78.06% weight loss in 350 days | 0 | All data published
imam | 1999 | Degradation of starch-poly(beta-hydroxybutyrate-co-beta-hydroxyvalerate) bioplastic in tropical coastal waters | APPLIED AND ENVIRONMENTAL MICROBIOLOGY | Research | 3 Developed | U.S. Department of Agriculture | USA | Poly(3-hydroxybutyrate-co-3-hydroxyvalerate) (PHBV) | 80181-31-3 | 390000 | 1.25 | [COCH2CH(CH3)O]n | Hydrophobic | COO | 155 | 4 | 50 | Blending | polyethylene oxide (PEO) coated starch | 30% | 2.25 | 3 Larger plastics (>5mm) | Sheets | 1592 | 1.64 | 110mm×25mm | 2 Outdoor | Marine | 2 | 29 | 100% | 7.9 | Mangrove interior | environment | Biodegradation | Weight loss | 5.3576e-08 | 5.885 | 100 | 80.67% weight loss in 350 days | 0 | All data published
imam | 1999 | Degradation of starch-poly(beta-hydroxybutyrate-co-beta-hydroxyvalerate) bioplastic in tropical coastal waters | APPLIED AND ENVIRONMENTAL MICROBIOLOGY | Research | 3 Developed | U.S. Department of Agriculture | USA | Poly(3-hydroxybutyrate-co-3-hydroxyvalerate) (PHBV) | 80181-31-3 | 690000 | 1.25 | [COCH2CH(CH3)O]n | Hydrophobic | COO | 155 | 4 | 50 | co-polymer | HV | 12% | 2.25 | 3 Larger plastics (>5mm) | Sheets | 1592 | 1.64 | 110mm×25mm | 2 Outdoor | Marine | 2 | 29 | 100% | 7.9 | Mangrove interior | environment | Biodegradation | Weight loss | 1.684e-08 | 20.79 | 100 | 42.21% weight loss in 350 days | 0 | All data published
imam | 1999 | Degradation of starch-poly(beta-hydroxybutyrate-co-beta-hydroxyvalerate) bioplastic in tropical coastal waters | APPLIED AND ENVIRONMENTAL MICROBIOLOGY | Research | 3 Developed | U.S. Department of Agriculture | USA | Starch | 9005-84-9 | 55000 | 1.8 | (C6H10O5)n |  | COO | 257 | 63.25 | 26 | no mixture |  |  | 2.25 | 3 Larger plastics (>5mm) | Sheets | 1592 | 1.64 | 110mm×25mm | 2 Outdoor | Marine | 2 | 27 | 100% | 8.2 | Mangrove interior | environment | Biodegradation | Weight loss | 5.9826e-07 | 19.44 | 100 | 97.69% weight loss in 350 days | 1 | All data published
imam | 1999 | Degradation of starch-poly(beta-hydroxybutyrate-co-beta-hydroxyvalerate) bioplastic in tropical coastal waters | APPLIED AND ENVIRONMENTAL MICROBIOLOGY | Research | 3 Developed | U.S. Department of Agriculture | USA | Poly(3-hydroxybutyrate-co-3-hydroxyvalerate) (PHBV) | 80181-31-3 | 390000 | 1.25 | [COCH2CH(CH3)O]n | Hydrophobic | COO | 155 | 4 | 50 | Blending | Starch | 50% | 2.25 | 3 Larger plastics (>5mm) | Sheets | 1592 | 1.64 | 110mm×25mm | 2 Outdoor | Marine | 2 | 27 | 100% | 8.2 | Mangrove interior | environment | Biodegradation | Weight loss | 1.5799e-07 | 0 | 100 | 97.55% weight loss in 350 days | 1 | All data published
imam | 1999 | Degradation of starch-poly(beta-hydroxybutyrate-co-beta-hydroxyvalerate) bioplastic in tropical coastal waters | APPLIED AND ENVIRONMENTAL MICROBIOLOGY | Research | 3 Developed | U.S. Department of Agriculture | USA | Poly(3-hydroxybutyrate-co-3-hydroxyvalerate) (PHBV) | 80181-31-3 | 390000 | 1.25 | [COCH2CH(CH3)O]n | Hydrophobic | COO | 155 | 4 | 50 | Blending | polyethylene oxide (PEO) coated starch | 50% | 2.25 | 3 Larger plastics (>5mm) | Sheets | 1592 | 1.64 | 110mm×25mm | 2 Outdoor | Marine | 2 | 27 | 100% | 8.2 | Mangrove interior | environment | Biodegradation | Weight loss | 1.4525e-07 | 4.324 | 98.5 | 96.31% weight loss in 350 days | 1 | All data published
imam | 1999 | Degradation of starch-poly(beta-hydroxybutyrate-co-beta-hydroxyvalerate) bioplastic in tropical coastal waters | APPLIED AND ENVIRONMENTAL MICROBIOLOGY | Research | 3 Developed | U.S. Department of Agriculture | USA | Poly(3-hydroxybutyrate-co-3-hydroxyvalerate) (PHBV) | 80181-31-3 | 390000 | 1.25 | [COCH2CH(CH3)O]n | Hydrophobic | COO | 155 | 4 | 50 | Blending | Starch | 30% | 2.25 | 3 Larger plastics (>5mm) | Sheets | 1592 | 1.64 | 110mm×25mm | 2 Outdoor | Marine | 2 | 27 | 100% | 8.2 | Mangrove interior | environment | Biodegradation | Weight loss | 8.7338e-08 | 22.76 | 100 | 95.20% weight loss in 350 days | 0 | All data published
imam | 1999 | Degradation of starch-poly(beta-hydroxybutyrate-co-beta-hydroxyvalerate) bioplastic in tropical coastal waters | APPLIED AND ENVIRONMENTAL MICROBIOLOGY | Research | 3 Developed | U.S. Department of Agriculture | USA | Poly(3-hydroxybutyrate-co-3-hydroxyvalerate) (PHBV) | 80181-31-3 | 390000 | 1.25 | [COCH2CH(CH3)O]n | Hydrophobic | COO | 155 | 4 | 50 | Blending | polyethylene oxide (PEO) coated starch | 30% | 2.25 | 3 Larger plastics (>5mm) | Sheets | 1592 | 1.64 | 110mm×25mm | 2 Outdoor | Marine | 2 | 27 | 100% | 8.2 | Mangrove interior | environment | Biodegradation | Weight loss | 8.919e-08 | 22.09 | 100 | 94.92% weight loss in 350 days | 0 | All data published
imam | 1999 | Degradation of starch-poly(beta-hydroxybutyrate-co-beta-hydroxyvalerate) bioplastic in tropical coastal waters | APPLIED AND ENVIRONMENTAL MICROBIOLOGY | Research | 3 Developed | U.S. Department of Agriculture | USA | Poly(3-hydroxybutyrate-co-3-hydroxyvalerate) (PHBV) | 80181-31-3 | 690000 | 1.25 | [COCH2CH(CH3)O]n | Hydrophobic | COO | 155 | 4 | 50 | co-polymer | HV | 12% | 2.25 | 3 Larger plastics (>5mm) | Sheets | 1592 | 1.64 | 110mm×25mm | 2 Outdoor | Marine | 2 | 27 | 100% | 8.2 | Mangrove interior | environment | Biodegradation | Weight loss | 1.1392e-08 | 0 | 100 | 26.95% weight loss in 350 days | 0 | All data published
imam | 1999 | Degradation of starch-poly(beta-hydroxybutyrate-co-beta-hydroxyvalerate) bioplastic in tropical coastal waters | APPLIED AND ENVIRONMENTAL MICROBIOLOGY | Research | 3 Developed | U.S. Department of Agriculture | USA | Starch | 9005-84-9 | 55000 | 1.8 | (C6H10O5)n |  | COO | 257 | 63.25 | 26 | no mixture |  |  | 2.25 | 3 Larger plastics (>5mm) | Sheets | 1592 | 1.64 | 110mm×25mm | 2 Outdoor | Marine | 2 | 26 | 100% | 8.1 | Mangrove interior | environment | Biodegradation | Weight loss | 2.7512e-07 | 24.24 | 100 | 100% weight loss in 350 days | 1 | All data published
imam | 1999 | Degradation of starch-poly(beta-hydroxybutyrate-co-beta-hydroxyvalerate) bioplastic in tropical coastal waters | APPLIED AND ENVIRONMENTAL MICROBIOLOGY | Research | 3 Developed | U.S. Department of Agriculture | USA | Poly(3-hydroxybutyrate-co-3-hydroxyvalerate) (PHBV) | 80181-31-3 | 390000 | 1.25 | [COCH2CH(CH3)O]n | Hydrophobic | COO | 155 | 4 | 50 | Blending | Starch | 50% | 2.25 | 3 Larger plastics (>5mm) | Sheets | 1592 | 1.64 | 110mm×25mm | 2 Outdoor | Marine | 2 | 26 | 100% | 8.1 | Mangrove interior | environment | Biodegradation | Weight loss | 2.3368e-07 | 21.83 | 100 | 100% weight loss in 350 days | 1 | All data published
imam | 1999 | Degradation of starch-poly(beta-hydroxybutyrate-co-beta-hydroxyvalerate) bioplastic in tropical coastal waters | APPLIED AND ENVIRONMENTAL MICROBIOLOGY | Research | 3 Developed | U.S. Department of Agriculture | USA | Poly(3-hydroxybutyrate-co-3-hydroxyvalerate) (PHBV) | 80181-31-3 | 390000 | 1.25 | [COCH2CH(CH3)O]n | Hydrophobic | COO | 155 | 4 | 50 | Blending | polyethylene oxide (PEO) coated starch | 50% | 2.25 | 3 Larger plastics (>5mm) | Sheets | 1592 | 1.64 | 110mm×25mm | 2 Outdoor | Marine | 2 | 26 | 100% | 8.1 | Mangrove interior | environment | Biodegradation | Weight loss | 1.4421e-07 | 17.12 | 100 | 98.23% weight loss in 350 days | 0 | All data published
imam | 1999 | Degradation of starch-poly(beta-hydroxybutyrate-co-beta-hydroxyvalerate) bioplastic in tropical coastal waters | APPLIED AND ENVIRONMENTAL MICROBIOLOGY | Research | 3 Developed | U.S. Department of Agriculture | USA | Poly(3-hydroxybutyrate-co-3-hydroxyvalerate) (PHBV) | 80181-31-3 | 390000 | 1.25 | [COCH2CH(CH3)O]n | Hydrophobic | COO | 155 | 4 | 50 | Blending | Starch | 30% | 2.25 | 3 Larger plastics (>5mm) | Sheets | 1592 | 1.64 | 110mm×25mm | 2 Outdoor | Marine | 2 | 26 | 100% | 8.1 | Mangrove interior | environment | Biodegradation | Weight loss | 6.7164e-08 | 25.31 | 100 | 99.47% weight loss in 350 days | 0 | All data published
imam | 1999 | Degradation of starch-poly(beta-hydroxybutyrate-co-beta-hydroxyvalerate) bioplastic in tropical coastal waters | APPLIED AND ENVIRONMENTAL MICROBIOLOGY | Research | 3 Developed | U.S. Department of Agriculture | USA | Poly(3-hydroxybutyrate-co-3-hydroxyvalerate) (PHBV) | 80181-31-3 | 390000 | 1.25 | [COCH2CH(CH3)O]n | Hydrophobic | COO | 155 | 4 | 50 | Blending | polyethylene oxide (PEO) coated starch | 30% | 2.25 | 3 Larger plastics (>5mm) | Sheets | 1592 | 1.64 | 110mm×25mm | 2 Outdoor | Marine | 2 | 26 | 100% | 8.1 | Mangrove interior | environment | Biodegradation | Weight loss | 5.588e-08 | 32.28 | 100 | 94.51% weight loss in 350 days | 0 | All data published
imam | 1999 | Degradation of starch-poly(beta-hydroxybutyrate-co-beta-hydroxyvalerate) bioplastic in tropical coastal waters | APPLIED AND ENVIRONMENTAL MICROBIOLOGY | Research | 3 Developed | U.S. Department of Agriculture | USA | Poly(3-hydroxybutyrate-co-3-hydroxyvalerate) (PHBV) | 80181-31-3 | 690000 | 1.25 | [COCH2CH(CH3)O]n | Hydrophobic | COO | 155 | 4 | 50 | co-polymer | HV | 12% | 2.25 | 3 Larger plastics (>5mm) | Sheets | 1592 | 1.64 | 110mm×25mm | 2 Outdoor | Marine | 2 | 26 | 100% | 8.1 | Mangrove interior | environment | Biodegradation | Weight loss | 5.4479e-09 | 0 | 100 | 11.57% weight loss in 350 days | 0 | All data published
ishigak | 1999 | Biodegradation of a polyvinyl alcohol-starch blend plastic film | WORLD JOURNAL OF MICROBIOLOGY & BIOTECHNOLOGY | Research | 3 Developed | Osaka University | Japan | Polyvinyl alcohol (PVA) | 9002-89-5 | 83816.5 | 1.25 | [CH2CH(OH)]n | Super hydrophobic | C-O | 177.08 | 80 | 47.17 | Blending | starch | 60% | 0.03 | 3 Larger plastics (>5mm) | Films | 5006 | 66.75 | 50mm×50mm | 1 Indoor | Fresh water | 0 | 28 | 100% | 7 |  | Environment | Hydrolysis | Weight loss | 8.57e-06 | 0 | 14 | 13.5% weight loss in 3 days | 1 | All data published
ishigak | 1999 | Biodegradation of a polyvinyl alcohol-starch blend plastic film | WORLD JOURNAL OF MICROBIOLOGY & BIOTECHNOLOGY | Research | 3 Developed | Osaka University | Japan | Polyvinyl alcohol (PVA) | 9002-89-5 | 83816.5 | 1.25 | [CH2CH(OH)]n | Super hydrophobic | C-O | 177.08 | 80 | 47.17 | Blending | starch | 60% | 0.03 | 3 Larger plastics (>5mm) | Films | 5006 | 66.75 | 50mm×50mm | 1 Indoor | Sludge | 4 | 28 | 100% | 7.5 |  | Environment | Biodegradation | Weight loss | 2.07e-06 | 0 | 30 | 29% weight loss in 15 days | 1 | All data published
ishigak | 1999 | Biodegradation of a polyvinyl alcohol-starch blend plastic film | WORLD JOURNAL OF MICROBIOLOGY & BIOTECHNOLOGY | Research | 3 Developed | Osaka University | Japan | Polyvinyl alcohol (PVA) | 9002-89-5 | 83816.5 | 1.25 | [CH2CH(OH)]n | Super hydrophobic | C-O | 177.08 | 80 | 47.17 | Blending | starch | 60% | 0.03 | 3 Larger plastics (>5mm) | Films | 5006 | 66.75 | 50mm×50mm | 1 Indoor | Sludge | 5 | 28 | 100% | 7.5 |  | Environment | Biodegradation | Weight loss | 3.69e-06 | 0 | 42 | 40% weight loss in 15 days | 1 | All data published
ishigak | 1999 | Biodegradation of a polyvinyl alcohol-starch blend plastic film | WORLD JOURNAL OF MICROBIOLOGY & BIOTECHNOLOGY | Research | 3 Developed | Osaka University | Japan | Polyvinyl alcohol (PVA) | 9002-89-5 | 83816.5 | 1.25 | [CH2CH(OH)]n | Super hydrophobic | C-O | 177.08 | 80 | 47.17 | Blending | starch | 60% | 0.03 | 3 Larger plastics (>5mm) | Films | 5006 | 66.75 | 50mm×50mm | 1 Indoor | Aqueous | 7 | 30 | 100% | 9 | PVA-degrading enzyme | Environment | Biodegradation | Weight loss | 3.89e-06 | 0 | 71 | 68% weight loss in 10 days | 1 | All data published
ishigak | 1999 | Biodegradation of a polyvinyl alcohol-starch blend plastic film | WORLD JOURNAL OF MICROBIOLOGY & BIOTECHNOLOGY | Research | 3 Developed | Osaka University | Japan | Polyvinyl alcohol (PVA) | 9002-89-5 | 83816.5 | 1.25 | [CH2CH(OH)]n | Super hydrophobic | C-O | 177.08 | 80 | 47.17 | Blending | starch | 60% | 0.03 | 3 Larger plastics (>5mm) | Films | 5006 | 66.75 | 50mm×50mm | 1 Indoor | Aqueous | 7 | 30 | 100% | 7.5 | PVA-degrading enzyme | Environment | Biodegradation | Weight loss | 5.3993e-06 | 0 | 50 | 49.6% weight loss in 10 days | 1 | All data published
jandas | 2011 | Effect of Surface Treatments of Banana Fiber on Mechanical, Thermal, and Biodegradability Properties of PLA/Banana Fiber Biocomposites | POLYMER COMPOSITES | Research | 2 Developing | Central Institute of Plastics Engineering and Technology | India | Polylactic acid (PLA) | 26100-51-6 | 147000 | 1.24 | (CHCH3 COO)n | Hydrophobic | COO | 146.19 | 59.5 | 54.08 | no mixture |  |  | 0.3 | 3 Larger plastics (>5mm) | Sheets | 824 | 6.866667 | 20mm×20mm | 1 Indoor | Complicated | 6 | 25 | 50% | 6.8 | Burkholderia cepacia | composition | Biodegradation | Weight loss | 6.6493e-07 | 8.581 | 100 | 60.02% weight loss in 25 days | 0 | All data published
jandas | 2011 | Effect of Surface Treatments of Banana Fiber on Mechanical, Thermal, and Biodegradability Properties of PLA/Banana Fiber Biocomposites | POLYMER COMPOSITES | Research | 2 Developing | Central Institute of Plastics Engineering and Technology | India | Polylactic acid (PLA) | 26100-51-6 | 147000 | 1.24 | (CHCH3 COO)n | Hydrophobic | COO | 145.14 | 56.6 | 19.68 | Blending | Banana fibers | 10% | 0.3 | 3 Larger plastics (>5mm) | Sheets | 824 | 6.866667 | 20mm×20mm | 1 Indoor | Complicated | 6 | 25 | 50% | 6.8 | Burkholderia cepacia | composition | Biodegradation | Weight loss | 1.9294e-06 | 9.306 | 100 | 60.02% weight loss in 25 days | 1 | All data published
Joyyi | 2017 | Composite properties and biodegradation of biologically recovered poly(3HB-co-3HHx) reinforced with short kenaf fibers | Polymer Degradation and Stability | Research | 2 Developing | School of Biological Sciences, Universiti Sains Malaysia | Malaysia | Poly(3-hydroxybutyrate-co-3-hydroxyvalerate) (PHBV) | 80181-31-3 | 390000 | 1.25 | [COCH2CH(CH3)O]n | Hydrophobic | COO | 124 | -1 | 50 | co-polymer | 3-hydroxyhexanoate | 17% | 3 | 3 Larger plastics (>5mm) | Films | 432 | 1 | 12 × 12 × 3 mm | 1 Indoor | Aqueous | 6 | 30 | 100% | 7 | PHA-degrading strains | Materials | Biodegradation | Weight loss | 6.0483e-09 | 0 | 100 | 2.39% weight loss in 6 weeks | 0 | All data published
kanmani | 2016 | Enzymatic degradation of polyhydroxyalkanoate using lipase from Bacillus subtilis | INTERNATIONAL JOURNAL OF ENVIRONMENTAL SCIENCE AND TECHNOLOGY | Research | 2 Developing | Kumaraguru College of Technology | India | Polyhydroxyalkanoate (PHA) | 80181-31-3 | 268500 | 1.25 | [OC(CH2)mCHRO]n | Hydrophobic | COO | 126.22 | -5.7 | 1.47 | no mixture |  |  | 0.152 | 2 Microplastics (1um-5mm) | Powder | 409 | 13.6 | 100mg | 1 Indoor | Aqueous | 7 | 40 | 100% | 8 | lipase |  | Biodegradation | Weight loss | 1.2836e-06 | 0.02633 | 100 | 28.3% weight loss in 72 hrs | 0 | All data published
Kasuya | 1997 | Biodegradabilities of various aliphatic polyesters in natural waters | Polymer Degradation and Stability | Research | 3 Developed | The Institute of Physical and Chemical Research (RIKEN) | Japan | Polycaprolactone (PCL) | 24980-41-4 | 187000 | 1.15 | [O (CH2)5 CO]n | Hydrophobic | COO | 62 | -62 | 63 | no mixture |  |  | 0.1 | 2 Microplastics (1um-5mm) | Films | 51.2 | 34.13333 | 10 mg | 1 Indoor | Aqueous | 2 | 25 | 100% | 7.4 | Fresh water from river, community | environment | Biodegradation | O2 demand | 3.4039e-06 | 7.478 | 85.62 | 82.08% biodegradability in 28 days | 1 | All data published
Kasuya | 1997 | Biodegradabilities of various aliphatic polyesters in natural waters | Polymer Degradation and Stability | Research | 3 Developed | The Institute of Physical and Chemical Research (RIKEN) | Japan | Polycaprolactone (PCL) | 24980-41-4 | 187000 | 1.15 | [O (CH2)5 CO]n | Hydrophobic | COO | 62 | -62 | 63 | no mixture |  |  | 0.1 | 2 Microplastics (1um-5mm) | Films | 51.2 | 34.13333 | 10 mg | 1 Indoor | Aqueous | 1 | 25 | 100% | 7.4 | Fresh water from lake, community | environment | Biodegradation | O2 demand | 1.9225e-06 | 5.191 | 80.05 | 76.22% biodegradability in 28 days | 1 | All data published
Kasuya | 1997 | Biodegradabilities of various aliphatic polyesters in natural waters | Polymer Degradation and Stability | Research | 3 Developed | The Institute of Physical and Chemical Research (RIKEN) | Japan | Polycaprolactone (PCL) | 24980-41-4 | 187000 | 1.15 | [O (CH2)5 CO]n | Hydrophobic | COO | 62 | -62 | 63 | no mixture |  |  | 0.1 | 2 Microplastics (1um-5mm) | Films | 51.2 | 34.13333 | 10 mg | 1 Indoor | Marine | 3 | 25 | 100% | 8 | Seawater from bay, community | environment | Biodegradation | O2 demand | 1.3449e-05 | 1.714 | 80.37 | 79.94% biodegradability in 28 days | 1 | All data published
Kasuya | 1997 | Biodegradabilities of various aliphatic polyesters in natural waters | Polymer Degradation and Stability | Research | 3 Developed | The Institute of Physical and Chemical Research (RIKEN) | Japan | Poly(3-hydroxybutyrate-co-3-hydroxyvalerate) (PHBV) | 80181-31-3 | 483600 | 1.25 | [COCH2CH(CH3)O]n | Hydrophobic | COO | 155 | 4 | 57 | co-polymer | 3-hydroxyvalerate | 14% | 0.1 | 2 Microplastics (1um-5mm) | Films | 51.2 | 34.13333 | 10 mg | 1 Indoor | Aqueous | 2 | 25 | 100% | 7.4 | Fresh water from river, community | environment | Biodegradation | O2 demand | 3.1215e-06 | 2.653 | 82.08 | 78.57% biodegradability in 28 days | 1 | All data published
Kasuya | 1997 | Biodegradabilities of various aliphatic polyesters in natural waters | Polymer Degradation and Stability | Research | 3 Developed | The Institute of Physical and Chemical Research (RIKEN) | Japan | Polycaprolactone (PCL) | 24980-41-4 | 187000 | 1.15 | [O (CH2)5 CO]n | Hydrophobic | COO | 62 | -62 | 63 | no mixture |  |  | 0.1 | 2 Microplastics (1um-5mm) | Films | 51.2 | 34.13333 | 10 mg | 1 Indoor | Marine | 2 | 25 | 100% | 8 | Seawater from ocean, community | environment | Biodegradation | O2 demand | 1.0688e-06 | 0 | 60 | 55.17% biodegradability in 28 days | 1 | All data published
Kasuya | 1997 | Biodegradabilities of various aliphatic polyesters in natural waters | Polymer Degradation and Stability | Research | 3 Developed | The Institute of Physical and Chemical Research (RIKEN) | Japan | Poly(3-hydroxybutyrate-co-3-hydroxyvalerate) (PHBV) | 80181-31-3 | 483600 | 1.25 | [COCH2CH(CH3)O]n | Hydrophobic | COO | 155 | 4 | 57 | co-polymer | 3-hydroxyvalerate | 14% | 0.1 | 2 Microplastics (1um-5mm) | Films | 51.2 | 34.13333 | 10 mg | 1 Indoor | Aqueous | 1 | 25 | 100% | 7.4 | Fresh water from lake, community | environment | Biodegradation | O2 demand | 1.7859e-06 | 2.536 | 77.48 | 71.98% biodegradability in 28 days | 1 | All data published
Kasuya | 1997 | Biodegradabilities of various aliphatic polyesters in natural waters | Polymer Degradation and Stability | Research | 3 Developed | The Institute of Physical and Chemical Research (RIKEN) | Japan | Poly(3-hydroxybutyrate-co-3-hydroxyvalerate) (PHBV) | 80181-31-3 | 483600 | 1.25 | [COCH2CH(CH3)O]n | Hydrophobic | COO | 155 | 4 | 57 | co-polymer | 3-hydroxyvalerate | 14% | 0.1 | 2 Microplastics (1um-5mm) | Films | 51.2 | 34.13333 | 10 mg | 1 Indoor | Marine | 3 | 25 | 100% | 8 | Seawater from bay, community | environment | Biodegradation | O2 demand | 4.566e-06 | 2.547 | 84.51 | 84.77% biodegradability in 28 days | 1 | All data published
Kasuya | 1997 | Biodegradabilities of various aliphatic polyesters in natural waters | Polymer Degradation and Stability | Research | 3 Developed | The Institute of Physical and Chemical Research (RIKEN) | Japan | Poly(ethylene succinate) (PES) | 25569-53-3 | 87000 | 1.36 | (C6H8O4)n | Hydrophobic | COO | 106 | -13.9 | 61 | no mixture |  |  | 0.1 | 2 Microplastics (1um-5mm) | Films | 51.2 | 34.13333 | 10 mg | 1 Indoor | Aqueous | 2 | 25 | 100% | 7.4 | Fresh water from river, community | environment | Biodegradation | O2 demand | 4.6991e-06 | 2.812 | 85.06 | 87.54% biodegradability in 28 days | 1 | All data published
Kasuya | 1997 | Biodegradabilities of various aliphatic polyesters in natural waters | Polymer Degradation and Stability | Research | 3 Developed | The Institute of Physical and Chemical Research (RIKEN) | Japan | Poly(ethylene succinate) (PES) | 25569-53-3 | 87000 | 1.36 | (C6H8O4)n | Hydrophobic | COO | 106 | -13.9 | 61 | no mixture |  |  | 0.1 | 2 Microplastics (1um-5mm) | Films | 51.2 | 34.13333 | 10 mg | 1 Indoor | Aqueous | 1 | 25 | 100% | 7.4 | Fresh water from lake, community | environment | Biodegradation | O2 demand | 5.5289e-06 | 3.178 | 80.38 | 78.07% biodegradability in 28 days | 1 | All data published
Kasuya | 1997 | Biodegradabilities of various aliphatic polyesters in natural waters | Polymer Degradation and Stability | Research | 3 Developed | The Institute of Physical and Chemical Research (RIKEN) | Japan | Poly(3-hydroxybutyrate-co-3-hydroxyvalerate) (PHBV) | 80181-31-3 | 483600 | 1.25 | [COCH2CH(CH3)O]n | Hydrophobic | COO | 155 | 4 | 57 | co-polymer | 3-hydroxyvalerate | 14% | 0.1 | 2 Microplastics (1um-5mm) | Films | 51.2 | 34.13333 | 10 mg | 1 Indoor | Marine | 2 | 25 | 100% | 8 | Seawater from ocean, community | environment | Biodegradation | O2 demand | 1.9155e-06 | 1.895 | 79.96 | 77.92% biodegradability in 28 days | 1 | All data published
Kessler | 2014 | Biodegradation improvement of poly(3-hydroxy-butyrate) films by entomopathogenic fungi and UV-assisted surface functionalization | Journal of Photochemistry and Photobiology B: Biology | Research | 2 Developing | Laboratório de Fotoquímica e Superfícies, Departamento de Físico-Química, Instituto de Química | Brazil | Polyhydroxybutyrate (PHB) | 29435-48-1 | 140000 | 1.25 | [COCH2CH(CH3)O]n | Hydrophobic | COO | 165 | 2 | 55.5 | no mixture |  |  | 0.001 | 3 Larger plastics (>5mm) | Films | 353.48 | 2000.3 | D 15 mm | 1 Indoor | Aqueous | 6 | 28 | 100% | 7 | M. anisopliae | UV surface modification | Biodegradation | Weight loss | 1.5625e-09 | 0 | 100 | 0.1% weight loss in 20 days | 0 | All data published
Kessler | 2014 | Biodegradation improvement of poly(3-hydroxy-butyrate) films by entomopathogenic fungi and UV-assisted surface functionalization | Journal of Photochemistry and Photobiology B: Biology | Research | 2 Developing | Laboratório de Fotoquímica e Superfícies, Departamento de Físico-Química, Instituto de Química | Brazil | Polyhydroxybutyrate (PHB) | 29435-48-1 | 140000 | 1.25 | [COCH2CH(CH3)O]n | Hydrophobic | COO | 165 | 2 | 55.5 | no mixture |  |  | 0.001 | 3 Larger plastics (>5mm) | Films | 353.48 | 2000.3 | D 15 mm | 3 UV | Aqueous | 6 | 28 | 100% | 7 | M. anisopliae; Polymer treated with UV and Oxygen for 60 mins | UV surface modification | Biodegradation | Weight loss | 1.1418e-07 | 8.725 | 100 | 10.53% weight loss in 20 days | 0 | All data published
Kessler | 2014 | Biodegradation improvement of poly(3-hydroxy-butyrate) films by entomopathogenic fungi and UV-assisted surface functionalization | Journal of Photochemistry and Photobiology B: Biology | Research | 2 Developing | Laboratório de Fotoquímica e Superfícies, Departamento de Físico-Química, Instituto de Química | Brazil | Polyhydroxybutyrate (PHB) | 29435-48-1 | 140000 | 1.25 | [COCH2CH(CH3)O]n | Hydrophobic | COO | 165 | 2 | 55.5 | no mixture |  |  | 0.001 | 3 Larger plastics (>5mm) | Films | 353.48 | 2000.3 | D 15 mm | 3 UV | Aqueous | 6 | 28 | 100% | 7 | M. anisopliae; Polymer treated with UV and Oxygen for 180 mins | UV surface modification | Biodegradation | Weight loss | 2.8032e-07 | 0 | 100 | 32.58% weight loss in 20 days | 0 | All data published
Kessler | 2014 | Biodegradation improvement of poly(3-hydroxy-butyrate) films by entomopathogenic fungi and UV-assisted surface functionalization | Journal of Photochemistry and Photobiology B: Biology | Research | 2 Developing | Laboratório de Fotoquímica e Superfícies, Departamento de Físico-Química, Instituto de Química | Brazil | Polyhydroxybutyrate (PHB) | 29435-48-1 | 140000 | 1.25 | [COCH2CH(CH3)O]n | Hydrophobic | COO | 165 | 2 | 55.5 | no mixture |  |  | 0.001 | 3 Larger plastics (>5mm) | Films | 353.48 | 2000.3 | D 15 mm | 1 Indoor | Aqueous | 6 | 28 | 100% | 7 | M. anisopliae | UV surface modification | Biodegradation | Weight loss | 2.0336e-08 | 0 | 100 | 1.35% weight loss in 20 days | 0 | All data published
Kessler | 2014 | Biodegradation improvement of poly(3-hydroxy-butyrate) films by entomopathogenic fungi and UV-assisted surface functionalization | Journal of Photochemistry and Photobiology B: Biology | Research | 2 Developing | Laboratório de Fotoquímica e Superfícies, Departamento de Físico-Química, Instituto de Química | Brazil | Polyhydroxybutyrate (PHB) | 29435-48-1 | 140000 | 1.25 | [COCH2CH(CH3)O]n | Hydrophobic | COO | 165 | 2 | 55.5 | no mixture |  |  | 0.001 | 3 Larger plastics (>5mm) | Films | 353.48 | 2000.3 | D 15 mm | 3 UV | Aqueous | 6 | 28 | 100% | 7 | M. anisopliae; Polymer treated with UV and Oxygen for 60 mins | UV surface modification | Biodegradation | Weight loss | 2.7373e-08 | 0 | 100 | 4.40% weight loss in 20 days | 0 | All data published
Kessler | 2014 | Biodegradation improvement of poly(3-hydroxy-butyrate) films by entomopathogenic fungi and UV-assisted surface functionalization | Journal of Photochemistry and Photobiology B: Biology | Research | 2 Developing | Laboratório de Fotoquímica e Superfícies, Departamento de Físico-Química, Instituto de Química | Brazil | Polyhydroxybutyrate (PHB) | 29435-48-1 | 140000 | 1.25 | [COCH2CH(CH3)O]n | Hydrophobic | COO | 165 | 2 | 55.5 | no mixture |  |  | 0.001 | 3 Larger plastics (>5mm) | Films | 353.48 | 2000.3 | D 15 mm | 3 UV | Aqueous | 6 | 28 | 100% | 7 | M. anisopliae; Polymer treated with UV and Oxygen for 180 mins | UV surface modification | Biodegradation | Weight loss | 2.7176e-08 | 0 | 100 | 3.81% weight loss in 20 days | 0 | All data published
kim | 2005 | Co-effect of aqueous solubility of drugs and glycolide monomer on in vitro release rates from poly(D,L-lactide-co-glycolide) discs and polymer degradation | JOURNAL OF BIOMATERIALS SCIENCE-POLYMER EDITION | Research | 3 Developed | Chonbuk National University | South Korea | Poly(lactide-co-glycolide acid) (PLGA) | 26780-50-7 | 8000 | 1.37 | (CHCH3 COO)x(CCOO)y | Hydrophobic | COO | 202 | 45.6 | 31.5 | Blending | 5-fluorouracil (5-FU) | 15% | 0.08 | 3 Larger plastics (>5mm) | Films | 58.06 | 25.67 | D6mm,3mg | 1 Indoor | PBS buffer | 0 | 37 | 100% | 7.4 |  | composition | Hydrolysis | Molecular weight decrease | 9.7255e-07 | 3.2025 | 100 | 73.33% weight loss in 3 weeks | 0 | All data published
kim | 2005 | Co-effect of aqueous solubility of drugs and glycolide monomer on in vitro release rates from poly(D,L-lactide-co-glycolide) discs and polymer degradation | JOURNAL OF BIOMATERIALS SCIENCE-POLYMER EDITION | Research | 3 Developed | Chonbuk National University | South Korea | Poly(lactide-co-glycolide acid) (PLGA) | 26780-50-7 | 8000 | 1.37 | (CHCH3 COO)x(CCOO)y | Hydrophobic | COO | 202 | 45.6 | 31.5 | Blending | 5-fluorouracil (5-FU) | 30% | 0.08 | 3 Larger plastics (>5mm) | Films | 58.06 | 25.67 | D6mm,3mg | 1 Indoor | PBS buffer | 0 | 37 | 100% | 7.4 |  | composition | Hydrolysis | Molecular weight decrease | 1.0423e-06 | 2.807 | 100 | 76.17% weight loss in 3 weeks | 0 | All data published
kim | 2005 | Co-effect of aqueous solubility of drugs and glycolide monomer on in vitro release rates from poly(D,L-lactide-co-glycolide) discs and polymer degradation | JOURNAL OF BIOMATERIALS SCIENCE-POLYMER EDITION | Research | 3 Developed | Chonbuk National University | South Korea | Poly(lactide-co-glycolide acid) (PLGA) | 26780-50-7 | 8000 | 1.37 | (CHCH3 COO)x(CCOO)y | Hydrophobic | COO | 202 | 45.6 | 31.5 | Blending | dexamethasone | 15% | 0.08 | 3 Larger plastics (>5mm) | Films | 58.06 | 25.67 | D6mm,3mg | 1 Indoor | PBS buffer | 0 | 37 | 100% | 7.4 |  | composition | Hydrolysis | Molecular weight decrease | 8.0771e-07 | 4.0999 | 100 | 67.70% weight loss in 3 weeks | 0 | All data published
kim | 2005 | Co-effect of aqueous solubility of drugs and glycolide monomer on in vitro release rates from poly(D,L-lactide-co-glycolide) discs and polymer degradation | JOURNAL OF BIOMATERIALS SCIENCE-POLYMER EDITION | Research | 3 Developed | Chonbuk National University | South Korea | Poly(lactide-co-glycolide acid) (PLGA) | 26780-50-7 | 8000 | 1.37 | (CHCH3 COO)x(CCOO)y | Hydrophobic | COO | 202 | 45.6 | 31.5 | Blending | dexamethasone | 30% | 0.08 | 3 Larger plastics (>5mm) | Films | 58.06 | 25.67 | D6mm,3mg | 1 Indoor | PBS buffer | 0 | 37 | 100% | 7.4 |  | composition | Hydrolysis | Molecular weight decrease | 6.4087e-07 | 4.1097 | 100 | 73.33% weight loss in 3 weeks | 0 | All data published
kranz | 2000 | Physicomechanical properties of biodegradable poly(D,L-lactide) and poly(D,L-lactide-co-glycolide) films in the dry and wet states | JOURNAL OF PHARMACEUTICAL SCIENCES | Research | 3 Developed | Freie Universita¨t Berlin | Germany | Poly-D,L-lactic acid (PDLLA) | 33135-50-1 | 278000 | 1.37 | [CH(CH3)COO]n | Hydrophobic | COO | 155 | 43.5 | 10 | no mixture |  |  | 0.1 | 3 Larger plastics (>5mm) | Films | 3216 | 20.1 | 40mm×40mm，0.1g | 1 Indoor | Aqueous | 0 | 37 | 100% | 7.4 | USP XXIII buffer medium | composition | Hydrolysis | Weight loss | 7.6863e-06 | 0.005324 | 2.518 | 3.04% weight loss in 28 days | 1 | All data published
kranz | 2000 | Physicomechanical properties of biodegradable poly(D,L-lactide) and poly(D,L-lactide-co-glycolide) films in the dry and wet states | JOURNAL OF PHARMACEUTICAL SCIENCES | Research | 3 Developed | Freie Universita¨t Berlin | Germany | Poly-D,L-lactic acid (PDLLA) | 33135-50-1 | 271000 | 1.37 | [CH(CH3)COO]n | Hydrophobic | COO | 155 | 30 | 10 | blending | acetyltributyl citrate (ATBC) | 10% | 0.1 | 3 Larger plastics (>5mm) | Films | 3216 | 20.1 | 40mm×40mm，0.1g | 1 Indoor | Aqueous | 0 | 37 | 100% | 7.4 | USP XXIII buffer medium | composition | Hydrolysis | Weight loss | 5.706e-06 | 0 | 2.117 | 2.46% weight loss in 28 days | 1 | All data published
kranz | 2000 | Physicomechanical properties of biodegradable poly(D,L-lactide) and poly(D,L-lactide-co-glycolide) films in the dry and wet states | JOURNAL OF PHARMACEUTICAL SCIENCES | Research | 3 Developed | Freie Universita¨t Berlin | Germany | Poly-D,L-lactic acid (PDLLA) | 33135-50-1 | 274000 | 1.37 | [CH(CH3)COO]n | Hydrophobic | COO | 155 | 18.5 | 10 | blending | triethyl citrate (TEC) | 10% | 0.1 | 3 Larger plastics (>5mm) | Films | 3216 | 20.1 | 40mm×40mm，0.1g | 1 Indoor | Aqueous | 0 | 37 | 100% | 7.4 | USP XXIII buffer medium | composition | Hydrolysis | Weight loss | 1.1127e-05 | 0 | 6.8 | 6.95% weight loss in 28 days | 1 | All data published
kranz | 2000 | Physicomechanical properties of biodegradable poly(D,L-lactide) and poly(D,L-lactide-co-glycolide) films in the dry and wet states | JOURNAL OF PHARMACEUTICAL SCIENCES | Research | 3 Developed | Freie Universita¨t Berlin | Germany | Poly(lactide-co-glycolide acid) (PLGA) | 26780-50-7 | 44500 | 1.37 | (CHCH3 COO)x(CCOO)y | Hydrophobic | COO | 202 | 34 | 31.5 | co-polymer | glycolide | 50% | 0.1 | 3 Larger plastics (>5mm) | Films | 3216 | 20.1 | 40mm×40mm，0.1g | 1 Indoor | Aqueous | 0 | 37 | 100% | 7.4 | USP XXIII buffer medium | composition | Hydrolysis | Weight loss | 7.1667e-07 | 19.63 | 100 | 40.46% weight loss in 28 days | 0 | All data published
kranz | 2000 | Physicomechanical properties of biodegradable poly(D,L-lactide) and poly(D,L-lactide-co-glycolide) films in the dry and wet states | JOURNAL OF PHARMACEUTICAL SCIENCES | Research | 3 Developed | Freie Universita¨t Berlin | Germany | Poly(lactide-co-glycolide acid) (PLGA) | 26780-50-7 | 43900 | 1.37 | (CHCH3 COO)x(CCOO)y | Hydrophobic | COO | 202 | 25 | 31.5 | blending | acetyltributyl citrate (ATBC) | 10% | 0.1 | 3 Larger plastics (>5mm) | Films | 3216 | 20.1 | 40mm×40mm，0.1g | 1 Indoor | Aqueous | 0 | 37 | 100% | 7.4 | USP XXIII buffer medium | composition | Hydrolysis | Weight loss | 7.5243e-07 | 18.28 | 100 | 46.84% weight loss in 28 days | 0 | All data published
kranz | 2000 | Physicomechanical properties of biodegradable poly(D,L-lactide) and poly(D,L-lactide-co-glycolide) films in the dry and wet states | JOURNAL OF PHARMACEUTICAL SCIENCES | Research | 3 Developed | Freie Universita¨t Berlin | Germany | Poly(lactide-co-glycolide acid) (PLGA) | 26780-50-7 | 42800 | 1.37 | (CHCH3 COO)x(CCOO)y | Hydrophobic | COO | 202 | 26.5 | 31.5 | blending | triethyl citrate (TEC) | 10% | 0.1 | 3 Larger plastics (>5mm) | Films | 3216 | 20.1 | 40mm×40mm，0.1g | 1 Indoor | Aqueous | 0 | 37 | 100% | 7.4 | USP XXIII buffer medium | composition | Hydrolysis | Weight loss | 8.0648e-07 | 17.69 | 100 | 51.26% weight loss in 28 days | 0 | All data published
Krikštanavičienė | 2014 | Comparative Investigation of Mechanical–Physical Characteristics of Biodegradable and Non-Degradable Yarns | AUTEX Research Journal | Research | 2 Developing | Kaunas University of Technology, Faculty of Mechanical Engineering and Design, Department of Material Engineering | Lithuania | Poly(3-hydroxybutyrate-co-3-hydroxyvalerate) (PHBV) | 80181-31-3 | 390000 | 1.24 | [COCH2CH(CH3)O]n | Hydrophobic | COO | 170 | 5 | 50 | co-polymer | 3-hydroxyvalerate | 8% | 0.45 | 3 Larger plastics (>5mm) | Fibers | 141.62 | 8.91 | 0.45 mm diamter 100 mm length | 1 Indoor | Aqueous | 0 | 37 | 100% | 7 | 0.9 NaCl | Materials | Hydrolysis | Weight loss | 2.2442e-08 | 37.6 | 100 | 10.59% weight loss in 100 days | 0 | All data published
Krikštanavičienė | 2014 | Comparative Investigation of Mechanical–Physical Characteristics of Biodegradable and Non-Degradable Yarns | AUTEX Research Journal | Research | 2 Developing | Kaunas University of Technology, Faculty of Mechanical Engineering and Design, Department of Material Engineering | Lithuania | Poly(3-hydroxybutyrate-co-3-hydroxyvalerate) (PHBV) | 80181-31-3 | 390000 | 1.25 | [COCH2CH(CH3)O]n | Hydrophobic | COO | 155 | 4 | 50 | Blending | PLA | 30% | 0.45 | 3 Larger plastics (>5mm) | Fibers | 141.62 | 8.91 | 0.45 mm diamter 100 mm length | 1 Indoor | Aqueous | 0 | 37 | 100% | 7 | 0.9 NaCl | Materials | Hydrolysis | Weight loss | 1.4387e-08 | 4.685 | 100 | 10.59% weight loss in 100 days | 0 | All data published
Krikštanavičienė | 2014 | Comparative Investigation of Mechanical–Physical Characteristics of Biodegradable and Non-Degradable Yarns | AUTEX Research Journal | Research | 2 Developing | Kaunas University of Technology, Faculty of Mechanical Engineering and Design, Department of Material Engineering | Lithuania | Poly(3-hydroxybutyrate-co-3-hydroxyvalerate) (PHBV) | 80181-31-3 | 390000 | 1.25 | [COCH2CH(CH3)O]n | Hydrophobic | COO | 155 | 4 | 50 | Blending | iPP | 30% | 0.45 | 3 Larger plastics (>5mm) | Fibers | 141.62 | 8.91 | 0.45 mm diamter 100 mm length | 1 Indoor | Aqueous | 0 | 37 | 100% | 7 | 0.9 NaCl | Materials | Hydrolysis | Weight loss | 6.059e-09 | 28.94 | 100 | 3.5% weight loss in 100 days | 0 | All data published
Krikštanavičienė | 2014 | Comparative Investigation of Mechanical–Physical Characteristics of Biodegradable and Non-Degradable Yarns | AUTEX Research Journal | Research | 2 Developing | Kaunas University of Technology, Faculty of Mechanical Engineering and Design, Department of Material Engineering | Lithuania | Polypropylene (PP) | 9003-07-0 | 250000 | 0.91 | (C3H6)n | Hydrophobic | C-C | 165.5 | -11 | 49.2 | no mixture |  |  | 0.45 | 3 Larger plastics (>5mm) | Fibers | 141.62 | 8.91 | 0.45 mm diamter 100 mm length | 1 Indoor | Aqueous | 0 | 37 | 100% | 7 | 0.9 NaCl | Materials | Hydrolysis | Weight loss | 6.6516e-10 | 68.53 | 100 | 0.17% weight loss in 100 days | 0 | All data published
Krikštanavičienė | 2014 | Comparative Investigation of Mechanical–Physical Characteristics of Biodegradable and Non-Degradable Yarns | AUTEX Research Journal | Research | 2 Developing | Kaunas University of Technology, Faculty of Mechanical Engineering and Design, Department of Material Engineering | Lithuania | Polylactic acid (PLA) | 26100-51-6 | 147700 | 1.08 | (CHCH3 COO)n | Hydrophobic | COO | 146 | 57.5 | 9.61 | no mixture |  |  | 0.45 | 3 Larger plastics (>5mm) | Fibers | 141.62 | 8.91 | 0.45 mm diamter 100 mm length | 1 Indoor | Aqueous | 0 | 37 | 100% | 7 | 0.9 NaCl | Materials | Hydrolysis | Weight loss | 2.5394e-08 | 0 | 100 | 18.88% weight loss in 100 days | 0 | All data published
kucharczyk | 2016 | Degradation behaviour of PLA-based polyesterurethanes under abiotic and biotic environments | POLYMER DEGRADATION AND STABILITY | Research |  | Tomas Bata University in Zlin | Czech Republic | Polylactic acid (PLA) | 26100-51-6 | 36700 | 1.227 | (CHCH3 COO)n | Hydrophobic | COO | 130 | 30 | 50.6 | co-polymer | PEG | N.A. | 1.5 | 3 Larger plastics (>5mm) | Sheets | 34.18 | 2.51 | D3.4mm | 1 Indoor | PBS buffer | 0 | 37 | 100% | 7 |  | composition | Hydrolysis | Weight loss | 1.3889e-07 | 22 | 100 | 35.11% weight loss in 59 days | 0 | All data published
kucharczyk | 2016 | Degradation behaviour of PLA-based polyesterurethanes under abiotic and biotic environments | POLYMER DEGRADATION AND STABILITY | Research |  | Tomas Bata University in Zlin | Czech Republic | Polylactic acid (PLA) | 26100-51-6 | 117000 | 1.229 | (CHCH3 COO)n | Hydrophobic | COO | 165 | 33 | 50.06 | co-polymer | PEG | N.A. | 1.5 | 3 Larger plastics (>5mm) | Sheets | 34.18 | 2.51 | D3.4mm | 1 Indoor | PBS buffer | 0 | 37 | 100% | 7 |  | composition | Hydrolysis | Weight loss | 1.3426e-07 | 28.44 | 100 | 30.03% weight loss in 59 days | 0 | All data published
kucharczyk | 2016 | Degradation behaviour of PLA-based polyesterurethanes under abiotic and biotic environments | POLYMER DEGRADATION AND STABILITY | Research |  | Tomas Bata University in Zlin | Czech Republic | Polylactic acid (PLA) | 26100-51-6 | 300000 | 1.233 | (CHCH3 COO)n | Hydrophobic | COO | 165 | 34 | 51.03 | co-polymer | PEG | N.A. | 1.5 | 3 Larger plastics (>5mm) | Sheets | 34.18 | 2.51 | D3.4mm | 1 Indoor | PBS buffer | 0 | 37 | 100% | 7 |  | composition | Hydrolysis | Weight loss | 1.6609e-07 | 36.81 | 100 | 28.34% weight loss in 59 days | 0 | All data published
kucharczyk | 2016 | Degradation behaviour of PLA-based polyesterurethanes under abiotic and biotic environments | POLYMER DEGRADATION AND STABILITY | Research |  | Tomas Bata University in Zlin | Czech Republic | Polylactic acid (PLA) | 26100-51-6 | 36700 | 1.227 | (CHCH3 COO)n | Hydrophobic | COO | 130 | 30 | 50.6 | co-polymer | PEG | N.A. | 1.5 | 3 Larger plastics (>5mm) | Sheets | 34.18 | 2.51 | D3.4mm | 1 Indoor | PBS buffer | 0 | 55 | 100% | 7 |  | composition | Hydrolysis | Weight loss | 8.1019e-06 | 13.6 | 100 | 100% weight loss in 22 days | 1 | All data published
kucharczyk | 2016 | Degradation behaviour of PLA-based polyesterurethanes under abiotic and biotic environments | POLYMER DEGRADATION AND STABILITY | Research |  | Tomas Bata University in Zlin | Czech Republic | Polylactic acid (PLA) | 26100-51-6 | 117000 | 1.229 | (CHCH3 COO)n | Hydrophobic | COO | 165 | 33 | 50.06 | co-polymer | PEG | N.A. | 1.5 | 3 Larger plastics (>5mm) | Sheets | 34.18 | 2.51 | D3.4mm | 1 Indoor | PBS buffer | 0 | 55 | 100% | 7 |  | composition | Hydrolysis | Weight loss | 1.206e-06 | 13.25 | 100 | 100% weight loss in 29 days | 1 | All data published
kucharczyk | 2016 | Degradation behaviour of PLA-based polyesterurethanes under abiotic and biotic environments | POLYMER DEGRADATION AND STABILITY | Research |  | Tomas Bata University in Zlin | Czech Republic | Polylactic acid (PLA) | 26100-51-6 | 300000 | 1.233 | (CHCH3 COO)n | Hydrophobic | COO | 165 | 34 | 51.03 | co-polymer | PEG | N.A. | 1.5 | 3 Larger plastics (>5mm) | Sheets | 34.18 | 2.51 | D3.4mm | 1 Indoor | PBS buffer | 0 | 55 | 100% | 7 |  | composition | Hydrolysis | Weight loss | 1.2083e-06 | 13.06 | 100 | 100% weight loss in 29 days | 1 | All data published
kumagai | 1992 | ENZYMATIC DEGRADATION AND MORPHOLOGIES OF BINARY BLENDS OF MICROBIAL POLY(3-HYDROXY BUTYRATE) WITH POLY(EPSILON-CAPROLACTONE), POLY(1,4-BUTYLENE ADIPATE AND POLY(VINYL ACETATE) | POLYMER DEGRADATION AND STABILITY | Research | 3 Developed | Tokyo Institute of Technology | Japan | Polyhydroxybutyrate (PHB) | 29435-48-1 | 652000 | 1.2 | [COCH2CH(CH3)O]n[OCNH(CH2)6NHCO](C2H4O)m | Hydrophobic | COO | 179 | 1 | 88.58 | no mixture |  |  | 0.05 | 3 Larger plastics (>5mm) | Films | 202 | 40.4 | 10mm×10mm,4-6mg | 1 Indoor | PBS buffer | 7 | 37 | 100% | 7.4 | PHB depolymerase | composition | Biodegradation | Weight loss | 1.0994e-05 | 0.0522 | 100 | 51.15% weight loss in 19hrs | 0 | All data published
kumagai | 1992 | ENZYMATIC DEGRADATION AND MORPHOLOGIES OF BINARY BLENDS OF MICROBIAL POLY(3-HYDROXY BUTYRATE) WITH POLY(EPSILON-CAPROLACTONE), POLY(1,4-BUTYLENE ADIPATE AND POLY(VINYL ACETATE) | POLYMER DEGRADATION AND STABILITY | Research | 3 Developed | Tokyo Institute of Technology | Japan | Polyhydroxybutyrate (PHB) | 29435-48-1 | 526000 | 1.2 | [COCH2CH(CH3)O]n[OCNH(CH2)6NHCO](C2H4O)m | Hydrophobic | COO | 178 | 1 | 68.9 | Blending | PCL(Mw68000) | 23% | 0.05 | 3 Larger plastics (>5mm) | Films | 202 | 40.4 | 10mm×10mm,4-6mg | 1 Indoor | PBS buffer | 7 | 37 | 100% | 7.4 | PHB depolymerase | composition | Biodegradation | Weight loss | 1.5658e-05 | 0.081 | 100 | 61.68% weight loss in 19hrs | 0 | All data published
kumagai | 1992 | ENZYMATIC DEGRADATION AND MORPHOLOGIES OF BINARY BLENDS OF MICROBIAL POLY(3-HYDROXY BUTYRATE) WITH POLY(EPSILON-CAPROLACTONE), POLY(1,4-BUTYLENE ADIPATE AND POLY(VINYL ACETATE) | POLYMER DEGRADATION AND STABILITY | Research | 3 Developed | Tokyo Institute of Technology | Japan | Polyhydroxybutyrate (PHB) | 29435-48-1 | 526000 | 1.2 | [COCH2CH(CH3)O]n[OCNH(CH2)6NHCO](C2H4O)m | Hydrophobic | COO | 175 | -4 | 73.14 | Blending | PBA(Mw14000) | 25% | 0.05 | 3 Larger plastics (>5mm) | Films | 202 | 40.4 | 10mm×10mm,4-6mg | 1 Indoor | PBS buffer | 7 | 37 | 100% | 7.4 | PHB depolymerase | composition | Biodegradation | Weight loss | 5.7417e-06 | 0.1283 | 100 | 63.23% weight loss in 48hrs | 0 | All data published
kumagai | 1992 | ENZYMATIC DEGRADATION AND MORPHOLOGIES OF BINARY BLENDS OF MICROBIAL POLY(3-HYDROXY BUTYRATE) WITH POLY(EPSILON-CAPROLACTONE), POLY(1,4-BUTYLENE ADIPATE AND POLY(VINYL ACETATE) | POLYMER DEGRADATION AND STABILITY | Research | 3 Developed | Tokyo Institute of Technology | Japan | Polyhydroxybutyrate (PHB) | 29435-48-1 | 526000 | 1.2 | [COCH2CH(CH3)O]n[OCNH(CH2)6NHCO](C2H4O)m | Hydrophobic | COO | 178 | 8 | 74 | Blending | PVAc(Mw188000) | 26% | 0.05 | 3 Larger plastics (>5mm) | Films | 202 | 40.4 | 10mm×10mm,4-6mg | 1 Indoor | PBS buffer | 7 | 37 | 100% | 7.4 | PHB depolymerase | composition | Biodegradation | Weight loss | 0.00051972 | 0.2348 | 2.031 | 1.69% weight loss in 49hrs | 1 | All data published
kumar | 2017 | Controlled drug release through regulated biodegradation of poly(lactic acid) using inorganic salts | INTERNATIONAL JOURNAL OF BIOLOGICAL MACROMOLECULES | Research | 2 Developing | Indian Institute of Technology | India | Polylactic acid (PLA) | 26100-51-6 | 235000 | 1.24 | (CHCH3 COO)n | Hydrophobic | COO | 168 | 63 | 45.79 | no mixture |  |  | 0.000275 | 1 Nanoplastics (<1um) | Powder | 2.375829e-07 | 21818.18 | D275nm | 1 Indoor | Aqueous | 7 | 37 | 85% | 7.4 | lipase | Environment | Biodegradation | Weight loss | 2.0864e-05 | 0.0426 | 100 | 47.86% weight loss in 10 hrs | 0 | All data published
kumar | 2017 | Controlled drug release through regulated biodegradation of poly(lactic acid) using inorganic salts | INTERNATIONAL JOURNAL OF BIOLOGICAL MACROMOLECULES | Research | 2 Developing | Indian Institute of Technology | India | Polylactic acid (PLA) | 26100-51-6 | 235000 | 1.24 | (CHCH3 COO)n | Hydrophobic | COO | 168 | 63 | 45.79 | no mixture |  |  | 0.05 | 3 Larger plastics (>5mm) | Films | 202 | 40.4 | 10mm×10mm | 1 Indoor | Aqueous | 7 | 37 | 85% | 7.4 | lipase | Environment | Biodegradation | Weight loss | 1.0134e-06 | 0.2391 | 100 | 55.68% weight loss in 216 hrs | 0 | All data published
kumar | 2017 | Controlled drug release through regulated biodegradation of poly(lactic acid) using inorganic salts | INTERNATIONAL JOURNAL OF BIOLOGICAL MACROMOLECULES | Research | 2 Developing | Indian Institute of Technology | India | Polylactic acid (PLA) | 26100-51-6 | 235000 | 1.24 | (CHCH3 COO)n | Hydrophobic | COO | 168 | 63 | 45.79 | Blending | CaCO3 | 0.05% | 0.000275 | 1 Nanoplastics (<1um) | Powder | 2.375829e-07 | 21818.18 | D275nm | 1 Indoor | Aqueous | 7 | 37 | 85% | 7.4 | lipase | Environment | Biodegradation | Weight loss | 2.9833e-05 | 0.0144 | 100 | 63.64% weight loss in 10 hrs | 0 | All data published
kumar | 2017 | Controlled drug release through regulated biodegradation of poly(lactic acid) using inorganic salts | INTERNATIONAL JOURNAL OF BIOLOGICAL MACROMOLECULES | Research | 2 Developing | Indian Institute of Technology | India | Polylactic acid (PLA) | 26100-51-6 | 235000 | 1.24 | (CHCH3 COO)n | Hydrophobic | COO | 168 | 63 | 45.79 | Blending | CaCO3 | 0.05% | 0.000275 | 1 Nanoplastics (<1um) | Powder | 2.375829e-07 | 21818.18 | D275nm | 1 Indoor | Aqueous | 7 | 37 | 85% | 7.8 | lipase | Environment | Biodegradation | Weight loss | 2.825e-05 | 0.028 | 100 | 60.12% weight loss in 10 hrs | 0 | All data published
kumar | 2017 | Controlled drug release through regulated biodegradation of poly(lactic acid) using inorganic salts | INTERNATIONAL JOURNAL OF BIOLOGICAL MACROMOLECULES | Research | 2 Developing | Indian Institute of Technology | India | Polylactic acid (PLA) | 26100-51-6 | 235000 | 1.24 | (CHCH3 COO)n | Hydrophobic | COO | 168 | 63 | 45.79 | Blending | CaCO3 | 0.05% | 0.000275 | 1 Nanoplastics (<1um) | Powder | 2.375829e-07 | 21818.18 | D275nm | 1 Indoor | Aqueous | 7 | 37 | 85% | 7 | lipase | Environment | Biodegradation | Weight loss | 2.0683e-05 | 0.0425 | 100 | 47.56% weight loss in 10 hrs | 0 | All data published
kumar | 2017 | Controlled drug release through regulated biodegradation of poly(lactic acid) using inorganic salts | INTERNATIONAL JOURNAL OF BIOLOGICAL MACROMOLECULES | Research | 2 Developing | Indian Institute of Technology | India | Polylactic acid (PLA) | 26100-51-6 | 235000 | 1.24 | (CHCH3 COO)n | Hydrophobic | COO | 168 | 63 | 45.79 | Blending | CaCO3 | 0.05% | 0.000275 | 1 Nanoplastics (<1um) | Powder | 2.375829e-07 | 21818.18 | D275nm | 1 Indoor | Aqueous | 7 | 37 | 85% | 6.4 | lipase | Environment | Biodegradation | Weight loss | 1.4628e-05 | 0.0553 | 100 | 35.79% weight loss in 10 hrs | 0 | All data published
kumar | 2017 | Controlled drug release through regulated biodegradation of poly(lactic acid) using inorganic salts | INTERNATIONAL JOURNAL OF BIOLOGICAL MACROMOLECULES | Research | 2 Developing | Indian Institute of Technology | India | Polylactic acid (PLA) | 26100-51-6 | 235000 | 1.24 | (CHCH3 COO)n | Hydrophobic | COO | 168 | 63 | 45.79 | Blending | CaCO3 | 0.05% | 0.000275 | 1 Nanoplastics (<1um) | Powder | 2.375829e-07 | 21818.18 | D275nm | 1 Indoor | Aqueous | 7 | 37 | 85% | 6 | lipase | Environment | Biodegradation | Weight loss | 1.5981e-05 | 0.0302 | 100 | 40.24% weight loss in 10 hrs | 0 | All data published
kumar | 2017 | Controlled drug release through regulated biodegradation of poly(lactic acid) using inorganic salts | INTERNATIONAL JOURNAL OF BIOLOGICAL MACROMOLECULES | Research | 2 Developing | Indian Institute of Technology | India | Polylactic acid (PLA) | 26100-51-6 | 235000 | 1.24 | (CHCH3 COO)n | Hydrophobic | COO | 168 | 63 | 45.79 | Blending | CaCO3 | 0.05% | 0.000275 | 1 Nanoplastics (<1um) | Powder | 2.375829e-07 | 21818.18 | D275nm | 1 Indoor | Aqueous | 7 | 37 | 85% | 11 | lipase | Environment | Biodegradation | Weight loss | 7.3389e-06 | 0 | 100 | 21.27% weight loss in 10 hrs | 0 | All data published
kumar | 2017 | Controlled drug release through regulated biodegradation of poly(lactic acid) using inorganic salts | INTERNATIONAL JOURNAL OF BIOLOGICAL MACROMOLECULES | Research | 2 Developing | Indian Institute of Technology | India | Polylactic acid (PLA) | 26100-51-6 | 235000 | 1.24 | (CHCH3 COO)n | Hydrophobic | COO | 168 | 63 | 45.79 | Blending | CaCO3 | 0.05% | 0.000275 | 1 Nanoplastics (<1um) | Powder | 2.375829e-07 | 21818.18 | D275nm | 1 Indoor | Aqueous | 7 | 37 | 85% | 4 | lipase | Environment | Biodegradation | Weight loss | 3.8917e-06 | 0 | 100 | 12.51% weight loss in 10 hrs | 0 | All data published
kumar | 2017 | Controlled drug release through regulated biodegradation of poly(lactic acid) using inorganic salts | INTERNATIONAL JOURNAL OF BIOLOGICAL MACROMOLECULES | Research | 2 Developing | Indian Institute of Technology | India | Polylactic acid (PLA) | 26100-51-6 | 235000 | 1.24 | (CHCH3 COO)n | Hydrophobic | COO | 168 | 63 | 45.79 | Blending | CaCO3 | 0.05% | 0.000275 | 1 Nanoplastics (<1um) | Powder | 2.375829e-07 | 21818.18 | D275nm | 1 Indoor | Aqueous | 0 | 37 | 85% | 11 |  | Environment | Hydrolysis | Weight loss | 5.4528e-06 | 0 | 100 | 17.48% weight loss in 10 hrs | 0 | All data published
kumar | 2017 | Controlled drug release through regulated biodegradation of poly(lactic acid) using inorganic salts | INTERNATIONAL JOURNAL OF BIOLOGICAL MACROMOLECULES | Research | 2 Developing | Indian Institute of Technology | India | Polylactic acid (PLA) | 26100-51-6 | 235000 | 1.24 | (CHCH3 COO)n | Hydrophobic | COO | 168 | 63 | 45.79 | Blending | CaCO3 | 0.05% | 0.000275 | 1 Nanoplastics (<1um) | Powder | 2.375829e-07 | 21818.18 | D275nm | 1 Indoor | Aqueous | 0 | 37 | 85% | 4 |  | Environment | Hydrolysis | Weight loss | 3.1833e-06 | 0 | 100 | 9.93% weight loss in 10 hrs | 0 | All data published
kumar | 2017 | Controlled drug release through regulated biodegradation of poly(lactic acid) using inorganic salts | INTERNATIONAL JOURNAL OF BIOLOGICAL MACROMOLECULES | Research | 2 Developing | Indian Institute of Technology | India | Polylactic acid (PLA) | 26100-51-6 | 235000 | 1.24 | (CHCH3 COO)n | Hydrophobic | COO | 168 | 63 | 45.79 | Blending | CaCO3 | 0.05% | 0.000275 | 1 Nanoplastics (<1um) | Powder | 2.375829e-07 | 21818.18 | D275nm | 1 Indoor | Aqueous | 0 | 37 | 85% | 7 |  | Environment | Hydrolysis | Weight loss | 1.6808e-06 | 0 | 100 | 5.78% weight loss in 10 hrs | 0 | All data published
Kumari | 2018 | Destabilization of polyethylene and polyvinylchloride structure by marine bacterial strain | ENVIRONMENTAL SCIENCE AND POLLUTION RESEARCH | Research | 2 Developing | Marine Chemicals Research Institute | India | Polyvinyl chloride (PVC) | 9002-86-2 | 150000 | 1.38 | (C2H3Cl)n | Hydrophobic | C=C-Cl | 180 | 82 | 10 | no mixture |  |  | 0.2 | 3 Larger plastics (>5mm) | Films | 409 | 13.6 | 10mm×10mm | 3 UV | Marine | 3 | 30 | 100% | 8 | 1% of marine bacterial strain | Polymer | Biodegradation | Weight loss | 3.8866e-07 | 8.161 | 0.365 | 0.32% weight loss in 75 days | 1 | All data published
Kumari | 2018 | Destabilization of polyethylene and polyvinylchloride structure by marine bacterial strain | ENVIRONMENTAL SCIENCE AND POLLUTION RESEARCH | Research | 2 Developing | Marine Chemicals Research Institute | India | Polyethylene (PE) | 9002-88-4 | 40000 | 0.92 | (C2H4)n | Hydrophobic | C-C | 106 | -100.15 | 52 | no mixture | Low-density |  | 0.015 | 3 Larger plastics (>5mm) | Films | 409 | 13.6 | 10mm×10mm | 3 UV | Marine | 3 | 30 | 100% | 8 | 1% of marine bacterial strain | Polymer | Biodegradation | Weight loss | 2.5324e-07 | 17.95 | 1.26 | 0.96% weight loss in 90 days | 1 | All data published
Kumari | 2018 | Destabilization of polyethylene and polyvinylchloride structure by marine bacterial strain | ENVIRONMENTAL SCIENCE AND POLLUTION RESEARCH | Research | 2 Developing | Marine Chemicals Research Institute | India | Polyethylene (PE) | 9002-88-4 | 350000 | 0.95 | (C2H4)n | Hydrophobic | C-C | 134 | -34.15 | 77 | no mixture | High-density |  | 0.01 | 3 Larger plastics (>5mm) | Films | 409 | 13.6 | 10mm×10mm | 3 UV | Marine | 3 | 30 | 100% | 8 | 1% of marine bacterial strain | Polymer | Biodegradation | Weight loss | 2.8252e-07 | 8.592 | 1.281 | 1% weight loss in 90 days | 1 | All data published
kundu | 2014 | Biopolymer and biosurfactant-graft-calcium sulfate/polystyrene nanocomposites: Thermophysical, mechanical and biodegradation studies | POLYMER DEGRADATION AND STABILITY | Research | 2 Developing | North Maharashtra University | India | Polystyrene | 9003-53-6 | 433000 | 1.005 | (CH2CH(C6H5))n | Hydrophobic |  | 270 | 105 | 10 | no mixture |  |  | 0.152 | 4 Unknown |  | 409 | 13.6 |  | 1 Indoor | Aqueous | 6 | 25 | 100% | 7.4 | Rhodococcus pyridinivorans | composition | Biodegradation | CO2 | 8.6366e-07 | 0 | 10.52 | 8.96% biodegradation in 28 days | 1 | All data published
Lee | 2002 | Microstructure, tensile properties, and biodegradability of aliphatic polyester/clay nanocomposites |  | Research | 3 Developed | Department of Polymer Science and Engineering, Pusan National University | South Korea | Polyester | 113669-97-9 | 60000 | 1.305 |  |  |  | 264 | 87 | 50 | no mixture |  |  | 0.12 | 3 Larger plastics (>5mm) | Films | 409 | 13.6 |  | 0 Dark | Soil | 5 | 60 | 60% | 7 |  | Mixture | Biodegradation | Weight loss | 6.1181e-07 | 3.489 | 100 | 79.97% weight loss in 30 days | 0 | All data published
Lee | 2002 | Microstructure, tensile properties, and biodegradability of aliphatic polyester/clay nanocomposites |  | Research | 3 Developed | Department of Polymer Science and Engineering, Pusan National University | South Korea | Polyester | 113669-97-9 | 60000 | 1.305 |  |  |  | 264 | 87 | 50 | Blending | Cloisite 30B (MMT) | 3% | 0.12 | 3 Larger plastics (>5mm) | Films | 409 | 13.6 |  | 0 Dark | Soil | 5 | 60 | 60% | 7 |  | Mixture | Biodegradation | Weight loss | 1.9062e-07 | 3.759 | 100 | 35.06% weight loss in 30 days | 0 | All data published
Lee | 2002 | Microstructure, tensile properties, and biodegradability of aliphatic polyester/clay nanocomposites |  | Research | 3 Developed | Department of Polymer Science and Engineering, Pusan National University | South Korea | Polyester | 113669-97-9 | 60000 | 1.305 |  |  |  | 264 | 87 | 50 | Blending | Cloisite 30B (MMT) | 5% | 0.12 | 3 Larger plastics (>5mm) | Films | 409 | 13.6 |  | 0 Dark | Soil | 5 | 60 | 60% | 7 |  | Mixture | Biodegradation | Weight loss | 1.0325e-07 | 1.382 | 100 | 22.46% weight loss in 30 days | 0 | All data published
Lee | 2002 | Microstructure, tensile properties, and biodegradability of aliphatic polyester/clay nanocomposites |  | Research | 3 Developed | Department of Polymer Science and Engineering, Pusan National University | South Korea | Polyester | 113669-97-9 | 60000 | 1.305 |  |  |  | 264 | 87 | 50 | Blending | Cloisite 30B (MMT) | 10% | 0.12 | 3 Larger plastics (>5mm) | Films | 409 | 13.6 |  | 0 Dark | Soil | 5 | 60 | 60% | 7 |  | Mixture | Biodegradation | Weight loss | 8.2384e-08 | 1.27 | 100 | 18.42% weight loss in 30 days | 0 | All data published
Lee | 2002 | Microstructure, tensile properties, and biodegradability of aliphatic polyester/clay nanocomposites |  | Research | 3 Developed | Department of Polymer Science and Engineering, Pusan National University | South Korea | Polyester | 113669-97-9 | 60000 | 1.305 |  |  |  | 264 | 87 | 50 | Blending | Cloisite 30B (MMT) | 20% | 0.12 | 3 Larger plastics (>5mm) | Films | 409 | 13.6 |  | 0 Dark | Soil | 5 | 60 | 60% | 7 |  | Mixture | Biodegradation | Weight loss | 4.9387e-08 | 0 | 100 | 12.12% weight loss in 30 days | 0 | All data published
Lee | 2002 | Microstructure, tensile properties, and biodegradability of aliphatic polyester/clay nanocomposites |  | Research | 3 Developed | Department of Polymer Science and Engineering, Pusan National University | South Korea | Polyester | 113669-97-9 | 60000 | 1.305 |  |  |  | 264 | 87 | 50 | Blending | Cloisite 30B (MMT) | 30% | 0.12 | 3 Larger plastics (>5mm) | Films | 409 | 13.6 |  | 0 Dark | Soil | 5 | 60 | 60% | 7 |  | Mixture | Biodegradation | Weight loss | 3.9757e-08 | 0 | 100 | 9.86% weight loss in 30 days | 0 | All data published
Lee | 2002 | Microstructure, tensile properties, and biodegradability of aliphatic polyester/clay nanocomposites |  | Research | 3 Developed | Department of Polymer Science and Engineering, Pusan National University | South Korea | Polyester | 113669-97-9 | 60000 | 1.305 |  |  |  | 264 | 87 | 50 | Blending | Cloisite 10A (MMT) | 3% | 0.12 | 3 Larger plastics (>5mm) | Films | 409 | 13.6 |  | 0 Dark | Soil | 5 | 60 | 60% | 7 |  | Mixture | Biodegradation | Weight loss | 4.4236e-07 | 4.492 | 100 | 71.36% weight loss in 30 days | 0 | All data published
Lee | 2002 | Microstructure, tensile properties, and biodegradability of aliphatic polyester/clay nanocomposites |  | Research | 3 Developed | Department of Polymer Science and Engineering, Pusan National University | South Korea | Polyester | 113669-97-9 | 60000 | 1.305 |  |  |  | 264 | 87 | 50 | Blending | Cloisite 10A (MMT) | 5% | 0.12 | 3 Larger plastics (>5mm) | Films | 409 | 13.6 |  | 0 Dark | Soil | 5 | 60 | 60% | 7 |  | Mixture | Biodegradation | Weight loss | 2.8449e-07 | 4.581 | 100 | 50.42% weight loss in 30 days | 0 | All data published
Lee | 2002 | Microstructure, tensile properties, and biodegradability of aliphatic polyester/clay nanocomposites |  | Research | 3 Developed | Department of Polymer Science and Engineering, Pusan National University | South Korea | Polyester | 113669-97-9 | 60000 | 1.305 |  |  |  | 264 | 87 | 50 | Blending | Cloisite 10A (MMT) | 10% | 0.12 | 3 Larger plastics (>5mm) | Films | 409 | 13.6 |  | 0 Dark | Soil | 5 | 60 | 60% | 7 |  | Mixture | Biodegradation | Weight loss | 1.8391e-07 | 3.89 | 100 | 33.57% weight loss in 30 days | 0 | All data published
Lee | 2002 | Microstructure, tensile properties, and biodegradability of aliphatic polyester/clay nanocomposites |  | Research | 3 Developed | Department of Polymer Science and Engineering, Pusan National University | South Korea | Polyester | 113669-97-9 | 60000 | 1.305 |  |  |  | 264 | 87 | 50 | Blending | Cloisite 10A (MMT) | 20% | 0.12 | 3 Larger plastics (>5mm) | Films | 409 | 13.6 |  | 0 Dark | Soil | 5 | 60 | 60% | 7 |  | Mixture | Biodegradation | Weight loss | 1.537e-07 | 4.178 | 100 | 31.52% weight loss in 30 days | 0 | All data published
Lee | 2002 | Microstructure, tensile properties, and biodegradability of aliphatic polyester/clay nanocomposites |  | Research | 3 Developed | Department of Polymer Science and Engineering, Pusan National University | South Korea | Polyester | 113669-97-9 | 60000 | 1.305 |  |  |  | 264 | 87 | 50 | Blending | Cloisite 10A (MMT) | 30% | 0.12 | 3 Larger plastics (>5mm) | Films | 409 | 13.6 |  | 0 Dark | Soil | 5 | 60 | 60% | 7 |  | Mixture | Biodegradation | Weight loss | 2.2963e-07 | 3.513 | 100 | 38.76% weight loss in 30 days | 0 | All data published
Lee | 2017 | Co-expression of ORFCma with PHB depolymerase (PhaZCma) in Escherichia coli induces efficient whole-cell biodegradation of polyesters | Biotechnology Journal | Research | 2 Developing | Department of Chemical Engineering, National Chung Hsing University | China | Polyhydroxybutyrate (PHB) | 29435-48-1 | 526000 | 1.25 | [COCH2CH(CH3)O]n | Hydrophobic | COO | 172.7 | 3 | 55.5 | no mixture |  |  | 0.1 | 3 Larger plastics (>5mm) | Films | 204 | 20.4 | 10 × 10 mm | 3 UV | PBS buffer | 6 | 37 | 100% | 7.4 |  | Materials | Biodegradation | Weight loss | 0.00019097 | 0.0712 | 100 | 99.58% weight loss in 6 hours | 1 | All data published
Lee | 2017 | Co-expression of ORFCma with PHB depolymerase (PhaZCma) in Escherichia coli induces efficient whole-cell biodegradation of polyesters | Biotechnology Journal | Research | 2 Developing | Department of Chemical Engineering, National Chung Hsing University | China | Polyhydroxybutyrate (PHB) | 29435-48-1 | 526000 | 1.25 | [COCH2CH(CH3)O]n | Hydrophobic | COO | 172.7 | 3 | 55.5 | no mixture |  |  | 0.1 | 3 Larger plastics (>5mm) | Films | 204 | 20.4 | 10 × 10 mm | 3 UV | PBS buffer | 6 | 50 | 100% | 7.4 | C.manganoxidans | Materials | Biodegradation | Weight loss | 1.1455e-05 | 0 | 100 | 100% weight loss in 6 days | 1 | All data published
Lee | 2017 | Co-expression of ORFCma with PHB depolymerase (PhaZCma) in Escherichia coli induces efficient whole-cell biodegradation of polyesters | Biotechnology Journal | Research | 2 Developing | Department of Chemical Engineering, National Chung Hsing University | China | Polyhydroxybutyrate (PHB) | 29435-48-1 | 526000 | 1.25 | [COCH2CH(CH3)O]n | Hydrophobic | COO | 172.7 | 3 | 55.5 | no mixture |  |  | 0.1 | 3 Larger plastics (>5mm) | Films | 204 | 20.4 | 10 × 10 mm | 3 UV | PBS buffer | 6 | 37 | 100% | 7.4 | recombinant E. coli | Materials | Biodegradation | Weight loss | 3.9734e-05 | 0.1892 | 100 | 100% weight loss in 1 day | 1 | All data published
Lee | 2017 | Co-expression of ORFCma with PHB depolymerase (PhaZCma) in Escherichia coli induces efficient whole-cell biodegradation of polyesters | Biotechnology Journal | Research | 2 Developing | Department of Chemical Engineering, National Chung Hsing University | China | Polycaprolactone (PCL) | 24980-41-4 | 86504 | 1.15 | [O (CH2)5 CO]n | Hydrophobic | COO | 60 | -60 | 48.6 | no mixture |  |  | 0.1 | 3 Larger plastics (>5mm) | Films | 204 | 20.4 | 10 × 10 mm | 3 UV | PBS buffer | 6 | 50 | 100% | 7.4 | C.manganoxidans | Materials | Biodegradation | Weight loss | 8.081e-07 | 16.98 | 100 | 100% weight loss in 52 days | 1 | All data published
Lee | 2017 | Co-expression of ORFCma with PHB depolymerase (PhaZCma) in Escherichia coli induces efficient whole-cell biodegradation of polyesters | Biotechnology Journal | Research | 2 Developing | Department of Chemical Engineering, National Chung Hsing University | China | Poly(butylene succinate-co-butylene adipate) (PBSA) |  | 88000 | 1.157 | [OCO(CH2)4COO(CH2)4]n[OCO(CH2)2COO(CH2)4]m | Hydrophobic | COO | 89.7 | -39.6 | 46.02 | no mixture |  |  | 0.1 | 3 Larger plastics (>5mm) | Films | 204 | 20.4 | 10 × 10 mm | 3 UV | PBS buffer | 6 | 50 | 100% | 7.4 | C.manganoxidans | Materials | Biodegradation | Weight loss | 2.2222e-07 | 7.126 | 100 | 74.19% weight loss in 76 days | 0 | All data published
Lee | 2017 | Co-expression of ORFCma with PHB depolymerase (PhaZCma) in Escherichia coli induces efficient whole-cell biodegradation of polyesters | Biotechnology Journal | Research | 2 Developing | Department of Chemical Engineering, National Chung Hsing University | China | Polyethylene terephthalate (PET) | 25038-59-9 | 38000 | 1.38 | (C10H8O4)n | Hydrophobic | COO | 183.75 | 71 | 7 | no mixture |  |  | 0.1 | 3 Larger plastics (>5mm) | Films | 204 | 20.4 | 10 × 10 mm | 3 UV | PBS buffer | 6 | 50 | 100% | 7.4 | C.manganoxidans | Materials | Biodegradation | Weight loss | 5.7836e-07 | 10.54 | 10.5 | 10.05% weight loss in 76 days | 1 | All data published
Lee | 2017 | Co-expression of ORFCma with PHB depolymerase (PhaZCma) in Escherichia coli induces efficient whole-cell biodegradation of polyesters | Biotechnology Journal | Research | 2 Developing | Department of Chemical Engineering, National Chung Hsing University | China | Poly(butylene succinate-co-butylene adipate) (PBSA) |  | 88000 | 1.157 | [OCO(CH2)4COO(CH2)4]n[OCO(CH2)2COO(CH2)4]m | Hydrophobic | COO | 89.7 | -39.6 | 46.02 | no mixture |  |  | 0.1 | 3 Larger plastics (>5mm) | Films | 204 | 20.4 | 10 × 10 mm | 3 UV | PBS buffer | 6 | 50 | 100% | 7.4 | recombinant E. coli | Materials | Biodegradation | Weight loss | 3.2581e-06 | 11.25 | 100 | 100% weight loss in 30 day | 1 | All data published
lee | 2001 | Degradable polyurethanes containing poly(butylene succinate) and poly(ethylene glycol) | POLYMER DEGRADATION AND STABILITY | Research | 3 Developed | Kunsan National University | South Korea | Polyurethane (PU) | 9009-54-5 | 190200 | 1.25 | (ROCONH)n | Hydrophobic | COO | 105 | -35 | 12.69 | co-polymer | PBS | 79.2 wt% | 0.05 | 3 Larger plastics (>5mm) | Films | 202 | 40.4 | 10mm×10mm | 1 Indoor | Aqueous | 0 | 37 | 100% | 13.9 |  | composition | Hydrolysis | Weight loss | 3.3576e-07 | 0.4992 | 100 | 4.63% weight loss in 48 hours | 0 | All data published
lee | 2001 | Degradable polyurethanes containing poly(butylene succinate) and poly(ethylene glycol) | POLYMER DEGRADATION AND STABILITY | Research | 3 Developed | Kunsan National University | South Korea | Polyurethane (PU) | 9009-54-5 | 126000 | 1.25 | (ROCONH)n | Hydrophobic | COO | 101 | -34.9 | 7.89 | co-polymer | PBS-PEG | 61.7 wt%-19.7wt% | 0.05 | 3 Larger plastics (>5mm) | Films | 202 | 40.4 | 10mm×10mm | 1 Indoor | Aqueous | 0 | 37 | 100% | 13.9 |  | composition | Hydrolysis | Weight loss | 5.3993e-06 | 0.1763 | 100 | 59.53% weight loss in 48 hours | 0 | All data published
lee | 2001 | Degradable polyurethanes containing poly(butylene succinate) and poly(ethylene glycol) | POLYMER DEGRADATION AND STABILITY | Research | 3 Developed | Kunsan National University | South Korea | Polyurethane (PU) | 9009-54-5 | 123000 | 1.25 | (ROCONH)n | Hydrophobic | COO | 100 | -34.4 | 7.44 | co-polymer | PBS-PEG | 60.5 wt%-18.2wt% | 0.05 | 3 Larger plastics (>5mm) | Films | 202 | 40.4 | 10mm×10mm | 1 Indoor | Aqueous | 0 | 37 | 100% | 13.9 |  | composition | Hydrolysis | Weight loss | 4.0532e-06 | 0.2169 | 100 | 47.17% weight loss in 48 hours | 0 | All data published
lee | 2001 | Degradable polyurethanes containing poly(butylene succinate) and poly(ethylene glycol) | POLYMER DEGRADATION AND STABILITY | Research | 3 Developed | Kunsan National University | South Korea | Polyurethane (PU) | 9009-54-5 | 96400 | 1.25 | (ROCONH)n | Hydrophobic | COO | 99 | -34.6 | 5.35 | co-polymer | PBS-PEG | 57.8 wt%-17.8wt% | 0.05 | 3 Larger plastics (>5mm) | Films | 202 | 40.4 | 10mm×10mm | 1 Indoor | Aqueous | 0 | 37 | 100% | 13.9 |  | composition | Hydrolysis | Weight loss | 1.9838e-06 | 0.1062 | 100 | 27.79% weight loss in 48 hours | 0 | All data published
Lee | 2017 | Co-expression of ORFCma with PHB depolymerase (PhaZCma) in Escherichia coli induces efficient whole-cell biodegradation of polyesters | Biotechnology Journal | Research | 2 Developing | Department of Chemical Engineering, National Chung Hsing University | China | Polylactic acid (PLA) | 26100-51-6 | 147000 | 1.24 | (CHCH3COO)n | Hydrophobic | COO | 165 | 60 | 44.25 | no mixture |  |  | 0.1 | 3 Larger plastics (>5mm) | Films | 204 | 20.4 | 10 × 10 mm | 3 UV | PBS buffer | 6 | 50 | 100% | 7.4 | C.manganoxidans | Materials | Biodegradation | Weight loss | 1.0531e-06 | 17.45 | 100 | 100% weight loss in 76 days | 1 | All data published
Lee | 2017 | Co-expression of ORFCma with PHB depolymerase (PhaZCma) in Escherichia coli induces efficient whole-cell biodegradation of polyesters | Biotechnology Journal | Research | 2 Developing | Department of Chemical Engineering, National Chung Hsing University | China | Polylactic acid (PLA) | 26100-51-6 | 147000 | 1.24 | (CHCH3COO)n | Hydrophobic | COO | 165 | 60 | 44.25 | no mixture |  |  | 0.1 | 3 Larger plastics (>5mm) | Films | 204 | 20.4 | 10 × 10 mm | 3 UV | PBS buffer | 6 | 50 | 100% | 7.4 | recombinant E. coli | Materials | Biodegradation | Weight loss | 3.1157e-06 | 17.4 | 100 | 100% weight loss in 30 day | 1 | All data published
lee | 2005 | Synthesis of biodegradable poly(trans-4-hydroxy-N-benzyloxycarbonyl-L-proline)-block-poly(epsilon-caprolactone) copolymers and micellar characterizations | POLYMER | Research | 2 Developing | Chang Gung University | China | Polycaprolactone (PCL) | 24980-41-4 | 23300 | 1.15 | [O (CH2)5 CO]n | Hydrophobic | COO | 54 | -46 | 48.6 | co-polymer | poly(trans-4-hydroxy-N-benzyloxycarbonyl-L-proline) (PHpr10) | 14.29% | 1.35 | 2 Microplastics (1um-5mm) | Pellets | 5.73 | 4.44 | 50mg | 1 Indoor | PBS buffer | 0 | 37 | 100% | 7.4 |  | composition | Hydrolysis | Weight loss | 1.058e-05 | 0.6599 | 2.341 | 2.8% weight loss in 30 days | 1 | All data published
lee | 2005 | Synthesis of biodegradable poly(trans-4-hydroxy-N-benzyloxycarbonyl-L-proline)-block-poly(epsilon-caprolactone) copolymers and micellar characterizations | POLYMER | Research | 2 Developing | Chang Gung University | China | Polycaprolactone (PCL) | 24980-41-4 | 12700 | 1.15 | [O (CH2)5 CO]n | Hydrophobic | COO | 60 | -18 | 48.6 | co-polymer | poly(trans-4-hydroxy-N-benzyloxycarbonyl-L-proline) (PHpr10) | 25% | 1.35 | 2 Microplastics (1um-5mm) | Pellets | 5.73 | 4.44 | 50mg | 1 Indoor | PBS buffer | 0 | 37 | 100% | 7.4 |  | composition | Hydrolysis | Weight loss | 1.1759e-05 | 0.6819 | 4.291 | 4.68% weight loss in 30 days | 1 | All data published
lee | 2003 | Retardation of enzymatic degradation of microbial polyesters using surface chemistry: effect of addition of non-degradable polymers | SURFACE SCIENCE | Research | 3 Developed | Pukyong National University | South Korea | Poly(3-hydroxybutyrate-co-3-hydroxyvalerate) (PHBV) | 80181-31-3 | 640000 | 1.25 | [COCH2CH(CH3)O]n | Hydrophobic | COO | 155 | 4 | 50 | co-polymer | 3-hydroxyvalerate | 6% | 0.2 | 3 Larger plastics (>5mm) | Films | 409 | 13.6 | thin films | 1 Indoor | Aqueous | 7 | 37 | 100% | 7.4 | Tris–HCl buffer, PHB depolymerase | composition | Biodegradation | Weight loss | 2.9806e-06 | 0.0379 | 100 | 6.46% weight loss in 8 hrs | 0 | All data published
lee | 2003 | Retardation of enzymatic degradation of microbial polyesters using surface chemistry: effect of addition of non-degradable polymers | SURFACE SCIENCE | Research | 3 Developed | Pukyong National University | South Korea | Poly(3-hydroxybutyrate-co-3-hydroxyvalerate) (PHBV) | 80181-31-3 | 640000 | 1.25 | [COCH2CH(CH3)O]n | Hydrophobic | COO | 155 | 4 | 50 | co-polymer | 3-hydroxyvalerate | 6% | 0.15 | 3 Larger plastics (>5mm) | Films | 409 | 13.6 | thick films | 1 Indoor | Aqueous | 7 | 37 | 100% | 7.4 | Tris–HCl buffer, PHB depolymerase | composition | Biodegradation | Weight loss | 9.975e-07 | 0 | 100 | 2.44% weight loss in 8 hrs | 0 | All data published
lee | 2003 | Retardation of enzymatic degradation of microbial polyesters using surface chemistry: effect of addition of non-degradable polymers | SURFACE SCIENCE | Research | 3 Developed | Pukyong National University | South Korea | Poly(3-hydroxybutyrate-co-3-hydroxyvalerate) (PHBV) | 80181-31-3 | 640000 | 1.25 | [COCH2CH(CH3)O]n | Hydrophobic | COO | 155 | 4 | 50 | Blending | poly(methyl methacrylate) (PMMA) | 5% | 0.2 | 3 Larger plastics (>5mm) | Films | 409 | 13.6 | thin films | 1 Indoor | Aqueous | 7 | 37 | 100% | 7.4 | Tris–HCl buffer, PHB depolymerase | composition | Biodegradation | Weight loss | 2.3208e-06 | 0.0134 | 100 | 5.59% weight loss in 8 hrs | 0 | All data published
lee | 2003 | Retardation of enzymatic degradation of microbial polyesters using surface chemistry: effect of addition of non-degradable polymers | SURFACE SCIENCE | Research | 3 Developed | Pukyong National University | South Korea | Poly(3-hydroxybutyrate-co-3-hydroxyvalerate) (PHBV) | 80181-31-3 | 640000 | 1.25 | [COCH2CH(CH3)O]n | Hydrophobic | COO | 155 | 4 | 50 | Blending | poly(methyl methacrylate) (PMMA) | 5% | 0.15 | 3 Larger plastics (>5mm) | Films | 409 | 13.6 | thick films | 1 Indoor | Aqueous | 7 | 37 | 100% | 7.4 | Tris–HCl buffer, PHB depolymerase | composition | Biodegradation | Weight loss | 1.0456e-06 | 0.0071 | 100 | 2.46% weight loss in 8 hrs | 0 | All data published
lee | 2003 | Retardation of enzymatic degradation of microbial polyesters using surface chemistry: effect of addition of non-degradable polymers | SURFACE SCIENCE | Research | 3 Developed | Pukyong National University | South Korea | Poly(3-hydroxybutyrate-co-3-hydroxyvalerate) (PHBV) | 80181-31-3 | 640000 | 1.25 | [COCH2CH(CH3)O]n | Hydrophobic | COO | 155 | 4 | 50 | Blending | Polystyrene (PS) (PMMA) | 5% | 0.2 | 3 Larger plastics (>5mm) | Films | 409 | 13.6 | thin films | 1 Indoor | Aqueous | 7 | 37 | 100% | 7.4 | Tris–HCl buffer, PHB depolymerase | composition | Biodegradation | Weight loss | 1.2139e-06 | 0 | 100 | 2.82% weight loss in 8 hrs | 0 | All data published
lee | 2003 | Retardation of enzymatic degradation of microbial polyesters using surface chemistry: effect of addition of non-degradable polymers | SURFACE SCIENCE | Research | 3 Developed | Pukyong National University | South Korea | Poly(3-hydroxybutyrate-co-3-hydroxyvalerate) (PHBV) | 80181-31-3 | 640000 | 1.25 | [COCH2CH(CH3)O]n | Hydrophobic | COO | 155 | 4 | 50 | Blending | Polystyrene (PS) (PMMA) | 5% | 0.15 | 3 Larger plastics (>5mm) | Films | 409 | 13.6 | thick films | 1 Indoor | Aqueous | 7 | 37 | 100% | 7.4 | Tris–HCl buffer, PHB depolymerase | composition | Biodegradation | Weight loss | 6.35e-07 | 0.082 | 100 | 1.17% weight loss in 8 hrs | 0 | All data published
lee | 2014 | Biodegradation of polylactic acid (PLA) fibers using different enzymes | MACROMOLECULAR RESEARCH | Research | 3 Developed | Sookmyung Women’s University | Korea | Polylactic acid (PLA) | 26100-51-6 | 147000 | 1.24 | (CHCH3 COO)n | Hydrophobic | COO | 165 | 60 | 92 | no mixture |  |  | 0.216 | 3 Larger plastics (>5mm) | Films | 15050 | 15.93 | 50mm×150mm,0.5g | 1 Indoor | Aqueous | 7 | 40 | 100% | 8 | lipase | Enzyme | Biodegradation | Weight loss | 3.0706e-08 | 3.459 | 100 | 4.73% weight loss in 21 days | 0 | All data published
lee | 2014 | Biodegradation of polylactic acid (PLA) fibers using different enzymes | MACROMOLECULAR RESEARCH | Research | 3 Developed | Sookmyung Women’s University | Korea | Polylactic acid (PLA) | 26100-51-6 | 147000 | 1.24 | (CHCH3 COO)n | Hydrophobic | COO | 165 | 60 | 88 | no mixture |  |  | 0.216 | 3 Larger plastics (>5mm) | Films | 15050 | 15.93 | 50mm×150mm,0.5g | 1 Indoor | Aqueous | 7 | 40 | 100% | 8 | esterase | Enzyme | Biodegradation | Weight loss | 9.2025e-09 | 0 | 100 | 1.39% weight loss in 21 days | 0 | All data published
lee | 2014 | Biodegradation of polylactic acid (PLA) fibers using different enzymes | MACROMOLECULAR RESEARCH | Research | 3 Developed | Sookmyung Women’s University | Korea | Polylactic acid (PLA) | 26100-51-6 | 147000 | 1.24 | (CHCH3 COO)n | Hydrophobic | COO | 165 | 60 | 88 | no mixture |  |  | 0.216 | 3 Larger plastics (>5mm) | Films | 15050 | 15.93 | 50mm×150mm,0.5g | 1 Indoor | Aqueous | 7 | 60 | 100% | 9.5 | alcalase | Enzyme | Biodegradation | Weight loss | 2.088e-07 | 7.494 | 100 | 25.35% weight loss in 21 days | 0 | All data published
lewicka | 2020 | PLAGA-PEG-PLAGA Terpolymer-Based Carriers of Herbicides for Potential Application in Environment-Friendly, Controlled Release Systems of Agrochemicals | MATERIALS | Research | 3 Developed | Jan Dlugosz University in Czestochowa | Poland | Poly(lactide-co-glycolide acid) (PLGA) | 26780-50-7 | 28000 | 1.37 | (CHCH3 COO)x(CCOO)y | Hydrophobic | COO | 202 | 45.6 | 31.5 | co-polymer | PEG | 20% | 0.25 | 2 Microplastics (1um-5mm) | Powder | 0.1963495 | 24 | D0.25mm | 1 Indoor | Fresh water | 0 | 25 | 100% | 7 | RT | Environment | Hydrolysis | Weight loss | 6.4021e-08 | 0 | 100 | 31.77% weight loss in 12 weeks | 0 | All data published
lewicka | 2020 | PLAGA-PEG-PLAGA Terpolymer-Based Carriers of Herbicides for Potential Application in Environment-Friendly, Controlled Release Systems of Agrochemicals | MATERIALS | Research | 3 Developed | Jan Dlugosz University in Czestochowa | Poland | Poly(lactide-co-glycolide acid) (PLGA) | 26780-50-7 | 28000 | 1.37 | (CHCH3 COO)x(CCOO)y | Hydrophobic | COO | 202 | 45.6 | 31.5 | co-polymer | PEG | 20% | 0.25 | 2 Microplastics (1um-5mm) | Powder | 0.1963495 | 24 | D0.25mm | 1 Indoor | Sludge | 5 | 25 | 100% | 7.35 | RT | Environment | Biodegradation | Weight loss | 7.92e-08 | 0 | 100 | 38.34% weight loss in 12 weeks | 0 | All data published
li | 2011 | Synthesis, characterization, and enzymatic degradation of starch-grafted poly(methyl methacrylate) copolymer films | JOURNAL OF APPLIED POLYMER SCIENCE | Research | 3 Developed | Korea University of Technology and Education | South Korea | Poly(methyl methacrylate) (PMMA) | 9003-21-8 | 300000 | 1.18 | (C4H6O2)n | Hydrophobic | COO | 160 | 125 | 10 | Blending | Corn starch | 70% | 0.15 | 3 Larger plastics (>5mm) | Films | 409 | 13.6 | 0.1 mg | 1 Indoor | Fresh water | 7 | 95 | 100% | 7 | a-amylase | composition | Biodegradation | Weight loss | 8.0127e-07 | 0 | 100 | 25.06% weight loss in 5 days | 0 | All data published
li | 2011 | Synthesis, characterization, and enzymatic degradation of starch-grafted poly(methyl methacrylate) copolymer films | JOURNAL OF APPLIED POLYMER SCIENCE | Research | 3 Developed | Korea University of Technology and Education | South Korea | Poly(methyl methacrylate) (PMMA) | 9003-21-8 | 338000 | 1.18 | (C4H6O2)n | Hydrophobic | COO | 160 | 125 | 10 | Blending | Corn starch | 60% | 0.15 | 3 Larger plastics (>5mm) | Films | 409 | 13.6 | 0.1 mg | 1 Indoor | Fresh water | 7 | 95 | 100% | 7 | a-amylase | composition | Biodegradation | Weight loss | 7.3819e-07 | 0 | 100 | 23.08% weight loss in 5 days | 0 | All data published
li | 2011 | Synthesis, characterization, and enzymatic degradation of starch-grafted poly(methyl methacrylate) copolymer films | JOURNAL OF APPLIED POLYMER SCIENCE | Research | 3 Developed | Korea University of Technology and Education | South Korea | Poly(methyl methacrylate) (PMMA) | 9003-21-8 | 447000 | 1.18 | (C4H6O2)n | Hydrophobic | COO | 160 | 125 | 10 | Blending | Corn starch | 50% | 0.15 | 3 Larger plastics (>5mm) | Films | 409 | 13.6 | 0.1 mg | 1 Indoor | Fresh water | 7 | 95 | 100% | 7 | a-amylase | composition | Biodegradation | Weight loss | 6.1725e-07 | 0 | 100 | 20.06% weight loss in 5 days | 0 | All data published
li | 2011 | Synthesis, characterization, and enzymatic degradation of starch-grafted poly(methyl methacrylate) copolymer films | JOURNAL OF APPLIED POLYMER SCIENCE | Research | 3 Developed | Korea University of Technology and Education | South Korea | Poly(methyl methacrylate) (PMMA) | 9003-21-8 | 630000 | 1.18 | (C4H6O2)n | Hydrophobic | COO | 160 | 125 | 10 | Blending | Corn starch | 40% | 0.15 | 3 Larger plastics (>5mm) | Films | 409 | 13.6 | 0.1 mg | 1 Indoor | Fresh water | 7 | 95 | 100% | 7 | a-amylase | composition | Biodegradation | Weight loss | 5.4606e-07 | 0 | 100 | 18.07% weight loss in 5 days | 0 | All data published
li | 2011 | Synthesis, characterization, and enzymatic degradation of starch-grafted poly(methyl methacrylate) copolymer films | JOURNAL OF APPLIED POLYMER SCIENCE | Research | 3 Developed | Korea University of Technology and Education | South Korea | Poly(methyl methacrylate) (PMMA) | 9003-21-8 | 685000 | 1.18 | (C4H6O2)n | Hydrophobic | COO | 160 | 125 | 10 | Blending | Corn starch | 30% | 0.15 | 3 Larger plastics (>5mm) | Films | 409 | 13.6 | 0.1 mg | 1 Indoor | Fresh water | 7 | 95 | 100% | 7 | a-amylase | composition | Biodegradation | Weight loss | 4.8935e-07 | 0 | 100 | 16.06% weight loss in 5 days | 0 | All data published
li | 2019 | Development of Polyoxymethylene/Polylactide Blends for a Potentially Biodegradable Material: Crystallization Kinetics, Lifespan Prediction, and Enzymatic Degradation Behavior | POLYMERS | Research | 2 Developing | Beijing University of Chemical Technology | China | Polyoxymethylene (POM) |  | 30000 | 1.41 |  |  |  | 173.9835 | -73 | 58 | no mixture |  |  | 4 | 3 Larger plastics (>5mm) | Sheets | 1592 | 0.737037 | 4mm×10mm×54mm | 1 Indoor | PBS buffer | 7 | 37 | 100% | 7.2 | penicillin-streptomycin (PS) | composition | Biodegradation | Weight loss | 4.2836e-10 | 0.4639 | 100 | 0.07% weight loss in 40 days | 0 | All data published
li | 2019 | Development of Polyoxymethylene/Polylactide Blends for a Potentially Biodegradable Material: Crystallization Kinetics, Lifespan Prediction, and Enzymatic Degradation Behavior | POLYMERS | Research | 2 Developing | Beijing University of Chemical Technology | China | Polyoxymethylene (POM) |  | 30000 | 1.41 |  |  |  | 170.9787 | -70.82192 | 58 | Blending | PLA | 10% | 4 | 3 Larger plastics (>5mm) | Sheets | 1592 | 0.737037 | 4mm×10mm×54mm | 1 Indoor | PBS buffer | 7 | 37 | 100% | 7.2 | penicillin-streptomycin (PS) | composition | Biodegradation | Weight loss | 2.7025e-08 | 24.67 | 100 | 4.12% weight loss in 40 days | 0 | All data published
li | 2019 | Development of Polyoxymethylene/Polylactide Blends for a Potentially Biodegradable Material: Crystallization Kinetics, Lifespan Prediction, and Enzymatic Degradation Behavior | POLYMERS | Research | 2 Developing | Beijing University of Chemical Technology | China | Polyoxymethylene (POM) |  | 30000 | 1.41 |  |  |  | 169.5242 | -73.42466 | 58 | Blending | PLA | 20% | 4 | 3 Larger plastics (>5mm) | Sheets | 1592 | 0.737037 | 4mm×10mm×54mm | 1 Indoor | PBS buffer | 7 | 37 | 100% | 7.2 | penicillin-streptomycin (PS) | composition | Biodegradation | Weight loss | 9.5417e-08 | 28.11 | 100 | 10.23% weight loss in 40 days | 0 | All data published
li | 2019 | Development of Polyoxymethylene/Polylactide Blends for a Potentially Biodegradable Material: Crystallization Kinetics, Lifespan Prediction, and Enzymatic Degradation Behavior | POLYMERS | Research | 2 Developing | Beijing University of Chemical Technology | China | Polyoxymethylene (POM) |  | 30000 | 1.41 |  |  |  | 167.6953 | -75.20548 | 58 | Blending | PLA | 30% | 4 | 3 Larger plastics (>5mm) | Sheets | 1592 | 0.737037 | 4mm×10mm×54mm | 1 Indoor | PBS buffer | 7 | 37 | 100% | 7.2 | penicillin-streptomycin (PS) | composition | Biodegradation | Weight loss | 5.5347e-08 | 10.37 | 100 | 14.28% weight loss in 40 days | 0 | All data published
li | 2019 | Development of Polyoxymethylene/Polylactide Blends for a Potentially Biodegradable Material: Crystallization Kinetics, Lifespan Prediction, and Enzymatic Degradation Behavior | POLYMERS | Research | 2 Developing | Beijing University of Chemical Technology | China | Polyoxymethylene (POM) |  | 30000 | 1.41 |  |  |  | 166.2406 | -79.0411 | 58 | Blending | PLA | 40% | 4 | 3 Larger plastics (>5mm) | Sheets | 1592 | 0.737037 | 4mm×10mm×54mm | 1 Indoor | PBS buffer | 7 | 37 | 100% | 7.2 | penicillin-streptomycin (PS) | composition | Biodegradation | Weight loss | 1.0229e-07 | 18.01 | 100 | 19.12% weight loss in 40 days | 0 | All data published
li | 2019 | Development of Polyoxymethylene/Polylactide Blends for a Potentially Biodegradable Material: Crystallization Kinetics, Lifespan Prediction, and Enzymatic Degradation Behavior | POLYMERS | Research | 2 Developing | Beijing University of Chemical Technology | China | Polylactic acid (PLA) | 26100-51-6 | 147000 | 1.24 | (CHCH3 COO)n | Hydrophobic | COO | 147.4998 | 54.89655172 | 44.25 | Blending | POM | 50% | 4 | 3 Larger plastics (>5mm) | Sheets | 1592 | 0.737037 | 4mm×10mm×54mm | 1 Indoor | PBS buffer | 7 | 37 | 100% | 7.2 | penicillin-streptomycin (PS) | composition | Biodegradation | Weight loss | 1.3646e-07 | 18.62 | 100 | 25.31% weight loss in 40 days | 0 | All data published
li | 2019 | Development of Polyoxymethylene/Polylactide Blends for a Potentially Biodegradable Material: Crystallization Kinetics, Lifespan Prediction, and Enzymatic Degradation Behavior | POLYMERS | Research | 2 Developing | Beijing University of Chemical Technology | China | Polylactic acid (PLA) | 26100-51-6 | 72300 | 1.24 | (CHCH3 COO)n | Hydrophobic | COO | 154.1107 | 66 | 44.25 | no mixture |  |  | 4 | 3 Larger plastics (>5mm) | Sheets | 1592 | 0.737037 | 4mm×10mm×54mm | 1 Indoor | PBS buffer | 7 | 37 | 100% | 7.2 | penicillin-streptomycin (PS) | composition | Biodegradation | Weight loss | 2.9097e-07 | 16.53 | 100 | 44.44% weight loss in 40 days | 0 | All data published
Lim | 2013 | Biocompatibility studies and characterization of poly(3- hydroxybutyrate-co-3-hydroxyhexanoate)/polycaprolactone blends | Journal of biomedical materials research B: Applied biomaterials | Research | 3 Developed | Department of Mechanical Engineering, Faculty of Engineering, Centre for Biomedical Materials and Technology (BIOMAT), National University of Singapore | Singapore | Polycaprolactone (PCL) | 24980-41-4 | 149000 | 1.15 | [O (CH2)5 CO]n | Hydrophobic | COO | 61.1 | -60 | 31.7 | Blending | Poly(3-hydroxybutyrate-co-3-hydroxyhexanoate) (PHBHH) | 30% | 0.15 | 3 Larger plastics (>5mm) | Films | 409 | 13.6 | 30 × 20 mm | 1 Indoor | Aqueous | 0 | 37 | 100% | 13.5 | 0.5 M of sodium hydroxide (NaOH) | Mixture-blending | Hydrolysis | Weight loss | 3.0012e-07 | 0 | 100 | 24.14% weight loss in 337 hours | 0 | All data published
Lim | 2013 | Biocompatibility studies and characterization of poly(3- hydroxybutyrate-co-3-hydroxyhexanoate)/polycaprolactone blends | Journal of biomedical materials research B: Applied biomaterials | Research | 3 Developed | Department of Mechanical Engineering, Faculty of Engineering, Centre for Biomedical Materials and Technology (BIOMAT), National University of Singapore | Singapore | Polycaprolactone (PCL) | 24980-41-4 | 149000 | 1.15 | [O (CH2)5 CO]n | Hydrophobic | COO | 61.1 | -60 | 31.7 | Blending | Poly(3-hydroxybutyrate-co-3-hydroxyhexanoate) (PHBHH) | 30% | 0.15 | 3 Larger plastics (>5mm) | Films | 409 | 13.6 | 30 × 20 mm | 1 Indoor | Aqueous | 0 | 37 | 100% | 13.5 | 0.5 M of sodium hydroxide (NaOH) | Mixture-blending | Hydrolysis | Molecular weight decrease | 2.8611e-07 | 0 | 100 | 17.4% Mw weight loss in 7 days | 0 | All data published
Lim | 2013 | Biocompatibility studies and characterization of poly(3- hydroxybutyrate-co-3-hydroxyhexanoate)/polycaprolactone blends | Journal of biomedical materials research B: Applied biomaterials | Research | 3 Developed | Department of Mechanical Engineering, Faculty of Engineering, Centre for Biomedical Materials and Technology (BIOMAT), National University of Singapore | Singapore | Polycaprolactone (PCL) | 24980-41-4 | 118000 | 1.145 | [O (CH2)5 CO]n | Hydrophobic | COO | 61.1 | -60 | 44.2 | no mixture |  |  | 0.15 | 3 Larger plastics (>5mm) | Films | 409 | 13.6 | 30 × 20 mm | 1 Indoor | Aqueous | 0 | 37 | 100% | 13.5 | 0.5 M of sodium hydroxide (NaOH) | Mixture-blending | Hydrolysis | Weight loss | 2.8588e-07 | 0.8471 | 100 | 24.14% weight loss in 337 hours | 0 | All data published
Lim | 2013 | Biocompatibility studies and characterization of poly(3- hydroxybutyrate-co-3-hydroxyhexanoate)/polycaprolactone blends | Journal of biomedical materials research B: Applied biomaterials | Research | 3 Developed | Department of Mechanical Engineering, Faculty of Engineering, Centre for Biomedical Materials and Technology (BIOMAT), National University of Singapore | Singapore | Polycaprolactone (PCL) | 24980-41-4 | 118000 | 1.145 | [O (CH2)5 CO]n | Hydrophobic | COO | 61.1 | -60 | 44.2 | no mixture |  |  | 0.15 | 3 Larger plastics (>5mm) | Films | 409 | 13.6 | 30 × 20 mm | 1 Indoor | Aqueous | 0 | 37 | 100% | 13.5 | 0.5 M of sodium hydroxide (NaOH) | Mixture-blending | Hydrolysis | Molecular weight decrease | 5.6701e-08 | 0 | 100 | 4.2% Mw weight loss in 7 days | 0 | All data published
Lim | 2013 | Biocompatibility studies and characterization of poly(3- hydroxybutyrate-co-3-hydroxyhexanoate)/polycaprolactone blends | Journal of biomedical materials research B: Applied biomaterials | Research | 3 Developed | Department of Mechanical Engineering, Faculty of Engineering, Centre for Biomedical Materials and Technology (BIOMAT), National University of Singapore | Singapore | Poly(3-hydroxybutyrate-co-3-hydroxyhexanoate) (PHBHHx) | 147398-31-0 | 267000 | 1.25 | [COCH2CH(CH3)O]m[OCH(C3H7)CH2CO]n | Hydrophobic | COO | 95.4 | -0.6 | 12.1 | co-polymer | 3-hydroxyhexanoate | 9.4% | 0.15 | 3 Larger plastics (>5mm) | Films | 409 | 13.6 | 30 × 20 mm | 1 Indoor | Aqueous | 0 | 37 | 100% | 13.5 | 0.5 M of sodium hydroxide (NaOH) | Mixture-blending | Hydrolysis | Weight loss | 2.9201e-06 | 1.455 | 100 | 91.54% weight loss in 337 hours | 0 | All data published
Lim | 2013 | Biocompatibility studies and characterization of poly(3- hydroxybutyrate-co-3-hydroxyhexanoate)/polycaprolactone blends | Journal of biomedical materials research B: Applied biomaterials | Research | 3 Developed | Department of Mechanical Engineering, Faculty of Engineering, Centre for Biomedical Materials and Technology (BIOMAT), National University of Singapore | Singapore | Poly(3-hydroxybutyrate-co-3-hydroxyhexanoate) (PHBHHx) | 147398-31-0 | 267000 | 1.25 | [COCH2CH(CH3)O]m[OCH(C3H7)CH2CO]n | Hydrophobic | COO | 95.4 | -0.6 | 12.1 | co-polymer | 3-hydroxyhexanoate | 9.4% | 0.15 | 3 Larger plastics (>5mm) | Films | 409 | 13.6 | 30 × 20 mm | 1 Indoor | Aqueous | 0 | 37 | 100% | 13.5 | 0.5 M of sodium hydroxide (NaOH) | Mixture-blending | Hydrolysis | Molecular weight decrease | 1.6169e-07 | 2.351 | 100 | 15.3% Mw weight loss in 14 days | 0 | All data published
Lim | 2013 | Biocompatibility studies and characterization of poly(3- hydroxybutyrate-co-3-hydroxyhexanoate)/polycaprolactone blends | Journal of biomedical materials research B: Applied biomaterials | Research | 3 Developed | Department of Mechanical Engineering, Faculty of Engineering, Centre for Biomedical Materials and Technology (BIOMAT), National University of Singapore | Singapore | Poly(3-hydroxybutyrate-co-3-hydroxyhexanoate) (PHBHHx) | 147398-31-0 | 218000 | 1.25 | [COCH2CH(CH3)O]m[OCH(C3H7)CH2CO]n | Hydrophobic | COO | 95.4 | -0.1 | 12.1 | Blending | polycaprolactone (PCL) | 30% | 0.15 | 3 Larger plastics (>5mm) | Films | 409 | 13.6 | 30 × 20 mm | 1 Indoor | Aqueous | 0 | 37 | 100% | 13.5 | 0.5 M of sodium hydroxide (NaOH) | Mixture-blending | Hydrolysis | Weight loss | 2.1632e-06 | 1.013 | 100 | 90.78% weight loss in 337 hours | 0 | All data published
Lim | 2013 | Biocompatibility studies and characterization of poly(3- hydroxybutyrate-co-3-hydroxyhexanoate)/polycaprolactone blends | Journal of biomedical materials research B: Applied biomaterials | Research | 3 Developed | Department of Mechanical Engineering, Faculty of Engineering, Centre for Biomedical Materials and Technology (BIOMAT), National University of Singapore | Singapore | Poly(3-hydroxybutyrate-co-3-hydroxyhexanoate) (PHBHHx) | 147398-31-0 | 218000 | 1.25 | [COCH2CH(CH3)O]m[OCH(C3H7)CH2CO]n | Hydrophobic | COO | 95.4 | -0.1 | 12.1 | Blending | polycaprolactone (PCL) | 30% | 0.15 | 3 Larger plastics (>5mm) | Films | 409 | 13.6 | 30 × 20 mm | 1 Indoor | Aqueous | 0 | 37 | 100% | 13.5 | 0.5 M of sodium hydroxide (NaOH) | Mixture-blending | Hydrolysis | Molecular weight decrease | 2.8611e-07 | 0 | 100 | 27.5% Mw weight loss in 14 days | 0 | All data published
Lim | 2013 | Biocompatibility studies and characterization of poly(3- hydroxybutyrate-co-3-hydroxyhexanoate)/polycaprolactone blends | Journal of biomedical materials research B: Applied biomaterials | Research | 3 Developed | Department of Mechanical Engineering, Faculty of Engineering, Centre for Biomedical Materials and Technology (BIOMAT), National University of Singapore | Singapore | Poly(3-hydroxybutyrate-co-3-hydroxyhexanoate) (PHBHHx) | 147398-31-0 | 189000 | 1.25 | [COCH2CH(CH3)O]m[OCH(C3H7)CH2CO]n | Hydrophobic | COO | 97 | -0.6 | 26 | Blending | polycaprolactone (PCL) | 50% | 0.15 | 3 Larger plastics (>5mm) | Films | 409 | 13.6 | 30 × 20 mm | 1 Indoor | Aqueous | 0 | 37 | 100% | 13.5 | 0.5 M of sodium hydroxide (NaOH) | Mixture-blending | Hydrolysis | Weight loss | 1.184e-06 | 0.2472 | 100 | 78.37% weight loss in 337 hours | 0 | All data published
Lim | 2013 | Biocompatibility studies and characterization of poly(3- hydroxybutyrate-co-3-hydroxyhexanoate)/polycaprolactone blends | Journal of biomedical materials research B: Applied biomaterials | Research | 3 Developed | Department of Mechanical Engineering, Faculty of Engineering, Centre for Biomedical Materials and Technology (BIOMAT), National University of Singapore | Singapore | Poly(3-hydroxybutyrate-co-3-hydroxyhexanoate) (PHBHHx) | 147398-31-0 | 189000 | 1.25 | [COCH2CH(CH3)O]m[OCH(C3H7)CH2CO]n | Hydrophobic | COO | 97 | -0.6 | 26 | Blending | polycaprolactone (PCL) | 50% | 0.15 | 3 Larger plastics (>5mm) | Films | 409 | 13.6 | 30 × 20 mm | 1 Indoor | Aqueous | 0 | 37 | 100% | 13.5 | 0.5 M of sodium hydroxide (NaOH) | Mixture-blending | Hydrolysis | Molecular weight decrease | 2.6979e-07 | 0 | 100 | 23.3% Mw weight loss in 14 days | 0 | All data published
lin | 1999 | The merit of sintered PDLLA/TCP composites in management of bone fracture internal fixation | ARTIFICIAL ORGANS | Research | 2 Developing | National Taiwan University | China | Poly-D,L-lactic acid (PDLLA) | 33135-50-1 | 125000 | 1.37 | [CH(CH3)COO]n | Hydrophobic | COO | 155 | 30 | 10 | no mixture |  |  | 5 | 3 Larger plastics (>5mm) | Stips | 667.5884 | 0.85 | D5mmL40mm | 1 Indoor | Aqueous | 0 | 37 | 100% | 7 | normal saline | composition | Hydrolysis | Weight loss | 2.7612e-07 | 26.782 | 100 | 96.11% weight loss in 16 weeks | 0 | All data published
lin | 1999 | The merit of sintered PDLLA/TCP composites in management of bone fracture internal fixation | ARTIFICIAL ORGANS | Research | 2 Developing | National Taiwan University | China | Poly-D,L-lactic acid (PDLLA) | 33135-50-1 | 125000 | 1.37 | [CH(CH3)COO]n | Hydrophobic | COO | 155 | 30 | 10 | Blending | tricalcium phosphate(TCP) | 30% | 5 | 3 Larger plastics (>5mm) | Stips | 667.5884 | 0.85 | D5mmL40mm | 1 Indoor | Aqueous | 0 | 37 | 100% | 7 | normal saline | composition | Hydrolysis | Weight loss | 9.0526e-09 | 53.116 | 100 | 4.08% weight loss in 16 weeks | 0 | All data published
lin | 1999 | The merit of sintered PDLLA/TCP composites in management of bone fracture internal fixation | ARTIFICIAL ORGANS | Research | 2 Developing | National Taiwan University | China | Poly-D,L-lactic acid (PDLLA) | 33135-50-1 | 125000 | 1.37 | [CH(CH3)COO]n | Hydrophobic | COO | 155 | 30 | 10 | Blending | tricalcium phosphate(TCP) | 35% | 5 | 3 Larger plastics (>5mm) | Stips | 667.5884 | 0.85 | D5mmL40mm | 1 Indoor | Aqueous | 0 | 37 | 100% | 7 | normal saline | composition | Hydrolysis | Weight loss | 9.3485e-09 | 56 | 100 | 3.99% weight loss in 16 weeks | 0 | All data published
lin | 1999 | The merit of sintered PDLLA/TCP composites in management of bone fracture internal fixation | ARTIFICIAL ORGANS | Research | 2 Developing | National Taiwan University | China | Poly-D,L-lactic acid (PDLLA) | 33135-50-1 | 125000 | 1.37 | [CH(CH3)COO]n | Hydrophobic | COO | 155 | 30 | 10 | Blending | tricalcium phosphate(TCP) | 40% | 5 | 3 Larger plastics (>5mm) | Stips | 667.5884 | 0.85 | D5mmL40mm | 1 Indoor | Aqueous | 0 | 37 | 100% | 7 | normal saline | composition | Hydrolysis | Weight loss | 1.02e-08 | 59.766 | 100 | 4.13% weight loss in 16 weeks | 0 | All data published
lin | 1999 | The merit of sintered PDLLA/TCP composites in management of bone fracture internal fixation | ARTIFICIAL ORGANS | Research | 2 Developing | National Taiwan University | China | Poly-D,L-lactic acid (PDLLA) | 33135-50-1 | 125000 | 1.37 | [CH(CH3)COO]n | Hydrophobic | COO | 155 | 30 | 10 | Blending | tricalcium phosphate(TCP) | 45% | 5 | 3 Larger plastics (>5mm) | Stips | 667.5884 | 0.85 | D5mmL40mm | 1 Indoor | Aqueous | 0 | 37 | 100% | 7 | normal saline | composition | Hydrolysis | Weight loss | 1.0549e-08 | 61.054 | 100 | 4.19% weight loss in 16 weeks | 0 | All data published
lin | 1999 | The merit of sintered PDLLA/TCP composites in management of bone fracture internal fixation | ARTIFICIAL ORGANS | Research | 2 Developing | National Taiwan University | China | Poly-D,L-lactic acid (PDLLA) | 33135-50-1 | 125000 | 1.37 | [CH(CH3)COO]n | Hydrophobic | COO | 155 | 30 | 10 | Blending | tricalcium phosphate(TCP) | 50% | 5 | 3 Larger plastics (>5mm) | Stips | 667.5884 | 0.85 | D5mmL40mm | 1 Indoor | Aqueous | 0 | 37 | 100% | 7 | normal saline | composition | Hydrolysis | Weight loss | 1.0271e-08 | 61.719 | 100 | 4.05% weight loss in 16 weeks | 0 | All data published
lin | 1999 | The merit of sintered PDLLA/TCP composites in management of bone fracture internal fixation | ARTIFICIAL ORGANS | Research | 2 Developing | National Taiwan University | China | Poly-D,L-lactic acid (PDLLA) | 33135-50-1 | 125000 | 1.37 | [CH(CH3)COO]n | Hydrophobic | COO | 155 | 30 | 10 | Blending | tricalcium phosphate(TCP) | 55% | 5 | 3 Larger plastics (>5mm) | Stips | 667.5884 | 0.85 | D5mmL40mm | 1 Indoor | Aqueous | 0 | 37 | 100% | 7 | normal saline | composition | Hydrolysis | Weight loss | 9.7239e-09 | 60.438 | 100 | 3.88% weight loss in 16 weeks | 0 | All data published
lin | 1999 | The merit of sintered PDLLA/TCP composites in management of bone fracture internal fixation | ARTIFICIAL ORGANS | Research | 2 Developing | National Taiwan University | China | Poly-D,L-lactic acid (PDLLA) | 33135-50-1 | 125000 | 1.37 | [CH(CH3)COO]n | Hydrophobic | COO | 155 | 30 | 10 | Blending | tricalcium phosphate(TCP) | 60% | 5 | 3 Larger plastics (>5mm) | Stips | 667.5884 | 0.85 | D5mmL40mm | 1 Indoor | Aqueous | 0 | 37 | 100% | 7 | normal saline | composition | Hydrolysis | Weight loss | 9.4957e-09 | 61.39 | 100 | 3.75% weight loss in 16 weeks | 0 | All data published
Lipsa | 2016 | Biodegradation of poly(lactic acid) and some of its based systems with Trichoderma viride | INTERNATIONAL JOURNAL OF BIOLOGICAL MACROMOLECULES | Research | 2 Developing | Institute of Macromolecular Chemistry | Romania | Polylactic acid (PLA) | 26100-51-6 | 99000 | 1.24 | (CHCH3 COO)n | Hydrophobic | COO | 149 | 59 | 44.25 | Blending | epoxidized soybean oil (USE) | 15 wt% | 0.1 | 3 Larger plastics (>5mm) | Sheets | 1612 | 20.15 | 40mm×20mm | 1 Indoor | Aqueous | 6 | 28 | 100% | 7.4 | Trichoderma viride (T. viride) | composition | Biodegradation | Weight loss | 1.2963e-07 | 3.133 | 100 | 18.14% weight loss in 21 days | 0 | All data published
Lipsa | 2016 | Biodegradation of poly(lactic acid) and some of its based systems with Trichoderma viride | INTERNATIONAL JOURNAL OF BIOLOGICAL MACROMOLECULES | Research | 2 Developing | Institute of Macromolecular Chemistry | Romania | Polylactic acid (PLA) | 26100-51-6 | 99000 | 1.24 | (CHCH3 COO)n | Hydrophobic | COO | 149 | 59 | 33 | no mixture |  |  | 0.1 | 3 Larger plastics (>5mm) | Sheets | 1612 | 20.15 | 40mm×20mm | 1 Indoor | Aqueous | 6 | 28 | 100% | 7.4 | Trichoderma viride (T. viride) | composition | Biodegradation | Weight loss | 9.4016e-09 | 6.138 | 100 | 1.2% weight loss in 21 days | 0 | All data published
liu | 2018 | Efficient enzymatic degradation of poly (epsilon-caprolactone) by an engineered bifunctional lipase-cutinase | POLYMER DEGRADATION AND STABILITY | Research | 2 Developing | Nanjing Forestry University | China | Polycaprolactone (PCL) | 24980-41-4 | 86504 | 1.15 | [O (CH2)5 CO]n | Hydrophobic | COO | 60 | -60 | 48.6 | no mixture |  |  | 0.15 | 3 Larger plastics (>5mm) | Films | 409 | 13.6 | 5mm×10mm | 1 Indoor | Aqueous | 7 | 35 | 100% | 8 | lipase | Enzyme | Biodegradation | Weight loss | 3.6778e-06 | 0.6892 | 100 | 33.82% weight loss in 48 hrs | 0 | All data published
liu | 2018 | Efficient enzymatic degradation of poly (epsilon-caprolactone) by an engineered bifunctional lipase-cutinase | POLYMER DEGRADATION AND STABILITY | Research | 2 Developing | Nanjing Forestry University | China | Polycaprolactone (PCL) | 24980-41-4 | 86504 | 1.15 | [O (CH2)5 CO]n | Hydrophobic | COO | 60 | -60 | 48.6 | no mixture |  |  | 0.15 | 3 Larger plastics (>5mm) | Films | 409 | 13.6 | 5mm×10mm | 1 Indoor | Aqueous | 7 | 50 | 100% | 8 | cutinase | Enzyme | Biodegradation | Weight loss | 1.0925e-05 | 1.0729 | 100 | 64.71% weight loss in 48 hrs | 0 | All data published
liu | 2018 | Efficient enzymatic degradation of poly (epsilon-caprolactone) by an engineered bifunctional lipase-cutinase | POLYMER DEGRADATION AND STABILITY | Research | 2 Developing | Nanjing Forestry University | China | Polycaprolactone (PCL) | 24980-41-4 | 86504 | 1.15 | [O (CH2)5 CO]n | Hydrophobic | COO | 60 | -60 | 48.6 | no mixture |  |  | 0.15 | 3 Larger plastics (>5mm) | Films | 409 | 13.6 | 5mm×10mm | 1 Indoor | Aqueous | 7 | 40 | 100% | 8 | lipase+cutinase | Enzyme | Biodegradation | Weight loss | 1.0633e-05 | 0.7425 | 100 | 77.23% weight loss in 48 hrs | 0 | All data published
lomthong | 2015 | Co-production of poly(L-lactide)-degrading enzyme and raw starch-degrading enzyme by Laceyella sacchari LP175 using agricultural products as substrate, and their efficiency on biodegradation of poly(L-lactide)/thermoplastic starch blend film | INTERNATIONAL BIODETERIORATION & BIODEGRADATION | Research | 2 Developing | Kasetsart University | Thailand | Polylactic acid (PLA) | 26100-51-6 | 147000 | 1.24 | (CHCH3 COO)n | Hydrophobic | COO | 165 | 60 | 44.25 | Blending | Thermoplastic starch | 50 wt% | 0.4 | 3 Larger plastics (>5mm) | Films | 1544 | 5.15 | 30mm×25mm 0.4g | 1 Indoor | PBS buffer | 7 | 50 | 100% | 7 | enzyme produced from L. sacchari LP175 | Environment | Biodegradation | Weight loss | 3.3111e-05 | 0 | 100 | 73.7% weight loss in 12 hours | 0 | All data published
lomthong | 2015 | Co-production of poly(L-lactide)-degrading enzyme and raw starch-degrading enzyme by Laceyella sacchari LP175 using agricultural products as substrate, and their efficiency on biodegradation of poly(L-lactide)/thermoplastic starch blend film | INTERNATIONAL BIODETERIORATION & BIODEGRADATION | Research | 2 Developing | Kasetsart University | Thailand | Polylactic acid (PLA) | 26100-51-6 | 147000 | 1.24 | (CHCH3 COO)n | Hydrophobic | COO | 165 | 60 | 44.25 | Blending | Thermoplastic starch | 50 wt% | 0.4 | 3 Larger plastics (>5mm) | Films | 1544 | 5.15 | 30mm×25mm 0.4g | 1 Indoor | PBS buffer | 7 | 55 | 100% | 7 | enzyme produced from L. sacchari LP175, pH control | Environment | Biodegradation | Weight loss | 0.00011267 | 0 | 93 | 92.3% weight loss in 12 hours | 1 | All data published
lomthong | 2015 | Co-production of poly(L-lactide)-degrading enzyme and raw starch-degrading enzyme by Laceyella sacchari LP175 using agricultural products as substrate, and their efficiency on biodegradation of poly(L-lactide)/thermoplastic starch blend film | INTERNATIONAL BIODETERIORATION & BIODEGRADATION | Research | 2 Developing | Kasetsart University | Thailand | Polylactic acid (PLA) | 26100-51-6 | 147000 | 1.24 | (CHCH3 COO)n | Hydrophobic | COO | 165 | 60 | 44.25 | Blending | Thermoplastic starch | 50 wt% | 0.4 | 3 Larger plastics (>5mm) | Films | 1544 | 5.15 | 30mm×25mm 0.4g | 1 Indoor | PBS buffer | 7 | 50 | 100% | 9 | enzyme produced from L. sacchari LP175 | Environment | Biodegradation | Weight loss | 0.00046167 | 0 | 100 | 99.8% weight loss in 4 hours | 1 | All data published
Lovera | 2007 | Crystallization, Morphology, and Enzymatic Degradation of Polyhydroxybutyrate/Polycaprolactone (PHB/PCL) Blends | Macromolecular Chemistry and Physics | Research | 3 Developed | Grupo de Polı´meros USB, Departamento de Ciencia de los Materiales, Universidad Simo´n Bolı´var, Apartado 89000, Caracas 1080 A | Venezuela | Polycaprolactone (PCL) | 24980-41-4 | 120000 | 1.145 | [O (CH2)5 CO]n | Hydrophobic | COO | 58.9 | -59 | 37.92 | no mixture |  |  | 0.003 | 3 Larger plastics (>5mm) | Films | 200 | 666.67 | 2 cm2 10×10mm | 3 UV | Aqueous | 6 | 28 | 100% | 7.4 | saline solution | Mixture | Biodegradation | Weight loss | 3.8669e-08 | 0 | 100 | 16.83% weight loss in 45 days | 0 | All data published
Lovera | 2007 | Crystallization, Morphology, and Enzymatic Degradation of Polyhydroxybutyrate/Polycaprolactone (PHB/PCL) Blends | Macromolecular Chemistry and Physics | Research | 3 Developed | Grupo de Polı´meros USB, Departamento de Ciencia de los Materiales, Universidad Simo´n Bolı´var, Apartado 89000, Caracas 1080 A | Venezuela | Polycaprolactone (PCL) | 24980-41-4 | 120000 | 1.145 | [O (CH2)5 CO]n | Hydrophobic | COO | 58.9 | -59 | 41 | blending | PHB | 10% | 0.003 | 3 Larger plastics (>5mm) | Films | 200 | 666.67 | 2 cm2 10×10mm | 3 UV | Aqueous | 6 | 28 | 100% | 7.4 | saline solution | Mixture | Biodegradation | Weight loss | 1.7697e-07 | 5.008 | 100 | 44% weight loss in 45 days | 0 | All data published
Lovera | 2007 | Crystallization, Morphology, and Enzymatic Degradation of Polyhydroxybutyrate/Polycaprolactone (PHB/PCL) Blends | Macromolecular Chemistry and Physics | Research | 3 Developed | Grupo de Polı´meros USB, Departamento de Ciencia de los Materiales, Universidad Simo´n Bolı´var, Apartado 89000, Caracas 1080 A | Venezuela | Polycaprolactone (PCL) | 24980-41-4 | 120000 | 1.145 | [O (CH2)5 CO]n | Hydrophobic | COO | 58.2 | -58 | 41.72 | blending | PHB | 20% | 0.003 | 3 Larger plastics (>5mm) | Films | 200 | 666.67 | 2 cm2 10×10mm | 3 UV | Aqueous | 6 | 28 | 100% | 7.4 | saline solution | Mixture | Biodegradation | Weight loss | 8.9352e-08 | 0.3914 | 100 | 30.63% weight loss in 45 days | 0 | All data published
Lovera | 2007 | Crystallization, Morphology, and Enzymatic Degradation of Polyhydroxybutyrate/Polycaprolactone (PHB/PCL) Blends | Macromolecular Chemistry and Physics | Research | 3 Developed | Grupo de Polı´meros USB, Departamento de Ciencia de los Materiales, Universidad Simo´n Bolı´var, Apartado 89000, Caracas 1080 A | Venezuela | Polycaprolactone (PCL) | 24980-41-4 | 120000 | 1.145 | [O (CH2)5 CO]n | Hydrophobic | COO | 58.7 | -58 | 41.94 | blending | PHB | 30% | 0.003 | 3 Larger plastics (>5mm) | Films | 200 | 666.67 | 2 cm2 10×10mm | 3 UV | Aqueous | 6 | 28 | 100% | 7.4 | saline solution | Mixture | Biodegradation | Weight loss | 1.8241e-07 | 19.74 | 100 | 31.93% weight loss in 45 days | 0 | All data published
Lovera | 2007 | Crystallization, Morphology, and Enzymatic Degradation of Polyhydroxybutyrate/Polycaprolactone (PHB/PCL) Blends | Macromolecular Chemistry and Physics | Research | 3 Developed | Grupo de Polı´meros USB, Departamento de Ciencia de los Materiales, Universidad Simo´n Bolı´var, Apartado 89000, Caracas 1080 A | Venezuela | Polyhydroxybutyrate (PHB) | 29435-48-1 | 260000 | 1.25 | [COCH2CH(CH3)O]n | Hydrophobic | COO | 172.9 | 2.5 | 50.89 | blending | PCL | 10% | 0.003 | 3 Larger plastics (>5mm) | Films | 200 | 666.67 | 2 cm2 10×10mm | 3 UV | Aqueous | 6 | 28 | 100% | 7.4 | saline solution | Mixture | Biodegradation | Weight loss | 2.9421e-07 | 11.81 | 100 | 62.44% weight loss in 45 days | 0 | All data published
Lovera | 2007 | Crystallization, Morphology, and Enzymatic Degradation of Polyhydroxybutyrate/Polycaprolactone (PHB/PCL) Blends | Macromolecular Chemistry and Physics | Research | 3 Developed | Grupo de Polı´meros USB, Departamento de Ciencia de los Materiales, Universidad Simo´n Bolı´var, Apartado 89000, Caracas 1080 A | Venezuela | Polyhydroxybutyrate (PHB) | 29435-48-1 | 260000 | 1.25 | [COCH2CH(CH3)O]n | Hydrophobic | COO | 172.7 | 1.8 | 48.98 | blending | PCL | 20% | 0.003 | 3 Larger plastics (>5mm) | Films | 200 | 666.67 | 2 cm2 10×10mm | 3 UV | Aqueous | 6 | 28 | 100% | 7.4 | saline solution | Mixture | Biodegradation | Weight loss | 2.9884e-07 | 4.933 | 24.7 | 24.39% weight loss in 18 days | 0 | All data published
Lovera | 2007 | Crystallization, Morphology, and Enzymatic Degradation of Polyhydroxybutyrate/Polycaprolactone (PHB/PCL) Blends | Macromolecular Chemistry and Physics | Research | 3 Developed | Grupo de Polı´meros USB, Departamento de Ciencia de los Materiales, Universidad Simo´n Bolı´var, Apartado 89000, Caracas 1080 A | Venezuela | Polyhydroxybutyrate (PHB) | 29435-48-1 | 260000 | 1.25 | [COCH2CH(CH3)O]n | Hydrophobic | COO | 172.2 | 2.2 | 48.64 | blending | PCL | 30% | 0.003 | 3 Larger plastics (>5mm) | Films | 200 | 666.67 | 2 cm2 10×10mm | 3 UV | Aqueous | 6 | 28 | 100% | 7.4 | saline solution | Mixture | Biodegradation | Weight loss | 7.6065e-07 | 1.698 | 100 | 49.76% weight loss in 14 days | 0 | All data published
Lovera | 2007 | Crystallization, Morphology, and Enzymatic Degradation of Polyhydroxybutyrate/Polycaprolactone (PHB/PCL) Blends | Macromolecular Chemistry and Physics | Research | 3 Developed | Grupo de Polı´meros USB, Departamento de Ciencia de los Materiales, Universidad Simo´n Bolı´var, Apartado 89000, Caracas 1080 A | Venezuela | Polyhydroxybutyrate (PHB) | 29435-48-1 | 260000 | 1.25 | [COCH2CH(CH3)O]n | Hydrophobic | COO | 172.7 | 3.5 | 49.39 | no mixture |  |  | 0.003 | 3 Larger plastics (>5mm) | Films | 200 | 666.67 | 2 cm2 10×10mm | 3 UV | Aqueous | 6 | 28 | 100% | 7.4 | saline solution | Mixture | Biodegradation | Weight loss | 7.0914e-09 | 0 | 100 | 2.44% weight loss in 45 days | 0 | All data published
Luo | 2003 | A study of physical and mechanical properties of poly(hydroxybutyrate-co-hydroxyvalerate) during composting |  | Research | 3 Developed | Fiber Science Program, Cornell University | USA | Poly(3-hydroxybutyrate-co-3-hydroxyvalerate) (PHBV) | 80181-31-3 | 160000 | 1.25 | [COCH2CH(CH3)O]n | Hydrophobic | COO | 145.3 | 1.8 | 60.27 | co-polymer | 3-hydroxyvalerate |  | 0.5 | 3 Larger plastics (>5mm) | Films | 2110 | 4.22 | 100 x 10 mm dimension | 0 Dark | Compost | 5 | 25 | 50% | 7.6 |  | Mixture | Biodegradation | Weight loss | 3.6678e-07 | 7.185 | 100 | 72.4% weight loss in 50 days | 0 | All data published
luo | 2020 | A facile preparation strategy of polycaprolactone (PCL)-based biodegradable polyurethane elastomer with a highly efficient shape memory effect | NEW JOURNAL OF CHEMISTRY | Research | 2 Developing | Chinese Academy of Sciences | China | Polyurethane (PU) | 9009-54-5 | 12000 | 1.25 | (ROCONH)n | Hydrophobic | COO | 99.5 | 59.4 | 7.67 | co-polymer | PCL |  | 0.8 | 3 Larger plastics (>5mm) | Films | 232 | 2.9 | 10mm×10mm | 1 Indoor | PBS buffer | 0 | 37 | 100% | 7.4 |  | composition | Hydrolysis | Weight loss | 1.6146e-06 | 27.524 | 43.61 | 46.64% weight loss in 12 weeks | 1 | All data published
luo | 2020 | A facile preparation strategy of polycaprolactone (PCL)-based biodegradable polyurethane elastomer with a highly efficient shape memory effect | NEW JOURNAL OF CHEMISTRY | Research | 2 Developing | Chinese Academy of Sciences | China | Polyurethane (PU) | 9009-54-5 | 48844.5 | 1.25 | (ROCONH)n | Hydrophobic | COO | 99.5 | 65.6 | 7.67 | co-polymer | PCL |  | 0.8 | 3 Larger plastics (>5mm) | Films | 232 | 2.9 | 10mm×10mm | 1 Indoor | PBS buffer | 0 | 37 | 100% | 7.4 |  | composition | Hydrolysis | Weight loss | 1.6915e-06 | 27.706 | 44.89 | 44.96% weight loss in 12 weeks | 1 | All data published
luo | 2010 | Enzymatic Degradation of Supramolecular Materials Based on Partial Inclusion Complex Formation between alpha-Cyclodextrin and Poly(epsilon-caprolactone) | JOURNAL OF PHYSICAL CHEMISTRY B | Research | 2 Developing | Sichuan UniVersity | China | Polycaprolactone (PCL) | 24980-41-4 | 165580 | 1.15 | [O (CH2)5 CO]n | Hydrophobic | COO | 60 | -60 | 50.5 | no mixture |  |  | 0.1 | 3 Larger plastics (>5mm) | Films | 204 | 20.4 | 10×10×0.1mm, 20mg | 1 Indoor | PBS buffer | 7 | 37 | 100% | 7.4 | lipase | manufactured | Biodegradation | Weight loss | 1.1418e-07 | 0 | 100 | 20.33% weight loss in 27 days | 0 | All data published
luo | 2010 | Enzymatic Degradation of Supramolecular Materials Based on Partial Inclusion Complex Formation between alpha-Cyclodextrin and Poly(epsilon-caprolactone) | JOURNAL OF PHYSICAL CHEMISTRY B | Research | 2 Developing | Sichuan UniVersity | China | Polycaprolactone (PCL) | 24980-41-4 | 247317 | 1.15 | [O (CH2)5 CO]n | Hydrophobic | COO | 60 | -60 | 70 | no mixture |  |  | 0.1 | 3 Larger plastics (>5mm) | Films | 204 | 20.4 | 10×10×0.1mm, 20mg | 1 Indoor | PBS buffer | 7 | 37 | 100% | 7.4 | lipase | manufactured | Biodegradation | Weight loss | 2.5197e-06 | 0 | 45.83 | 44.90% weight loss in 27 days | 1 | All data published
luo | 2010 | Enzymatic Degradation of Supramolecular Materials Based on Partial Inclusion Complex Formation between alpha-Cyclodextrin and Poly(epsilon-caprolactone) | JOURNAL OF PHYSICAL CHEMISTRY B | Research | 2 Developing | Sichuan UniVersity | China | Polycaprolactone (PCL) | 24980-41-4 | 226829 | 1.15 | [O (CH2)5 CO]n | Hydrophobic | COO | 60 | -60 | 56.1 | no mixture |  |  | 0.1 | 3 Larger plastics (>5mm) | Films | 204 | 20.4 | 10×10×0.1mm, 20mg | 1 Indoor | PBS buffer | 7 | 37 | 100% | 7.4 | lipase | manufactured | Biodegradation | Weight loss | 1.3484e-06 | 0 | 76.22 | 75.59% weight loss in 27 days | 1 | All data published
luo | 2010 | Enzymatic Degradation of Supramolecular Materials Based on Partial Inclusion Complex Formation between alpha-Cyclodextrin and Poly(epsilon-caprolactone) | JOURNAL OF PHYSICAL CHEMISTRY B | Research | 2 Developing | Sichuan UniVersity | China | Polycaprolactone (PCL) | 24980-41-4 | 206341 | 1.15 | [O (CH2)5 CO]n | Hydrophobic | COO | 60 | -60 | 53.5 | no mixture |  |  | 0.1 | 3 Larger plastics (>5mm) | Films | 204 | 20.4 | 10×10×0.1mm, 20mg | 1 Indoor | PBS buffer | 7 | 37 | 100% | 7.4 | lipase | manufactured | Biodegradation | Weight loss | 1.8808e-06 | 0 | 82.04 | 79.55% weight loss in 27 days | 1 | All data published
luo | 2010 | Enzymatic Degradation of Supramolecular Materials Based on Partial Inclusion Complex Formation between alpha-Cyclodextrin and Poly(epsilon-caprolactone) | JOURNAL OF PHYSICAL CHEMISTRY B | Research | 2 Developing | Sichuan UniVersity | China | Polycaprolactone (PCL) | 24980-41-4 | 86504 | 1.15 | [O (CH2)5 CO]n | Hydrophobic | COO | 60 | -60 | 48.2 | no mixture |  |  | 0.1 | 3 Larger plastics (>5mm) | Films | 204 | 20.4 | 10×10×0.1mm, 20mg | 1 Indoor | PBS buffer | 7 | 37 | 100% | 7.4 | lipase | manufactured | Biodegradation | Weight loss | 7.6481e-07 | 0 | 74.86 | 63.02% weight loss in 27 days | 1 | All data published
luo | 2010 | Enzymatic Degradation of Supramolecular Materials Based on Partial Inclusion Complex Formation between alpha-Cyclodextrin and Poly(epsilon-caprolactone) | JOURNAL OF PHYSICAL CHEMISTRY B | Research | 2 Developing | Sichuan UniVersity | China | Polycaprolactone (PCL) | 24980-41-4 | 86504 | 1.15 | [O (CH2)5 CO]n | Hydrophobic | COO | 60 | -60 | 41.9 | no mixture |  |  | 0.1 | 3 Larger plastics (>5mm) | Films | 204 | 20.4 | 10×10×0.1mm, 20mg | 1 Indoor | PBS buffer | 7 | 37 | 100% | 7.4 | lipase | manufactured | Biodegradation | Weight loss | 8.7199e-07 | 0 | 100 | 82.33% weight loss in 27 days | 0 | All data published
Malachova | 2020 | Ability of Trichoderma hamatum Isolated from Plastics-Polluted Environments to Attack Petroleum-Based, Synthetic Polymer Films | PROCESSES | Research | 2 Developing | University of Ostrava | Czech Republic | Polyethylene (PE) | 9002-88-4 | 163400 | 0.92 | (C2H4)n | Hydrophobic | C-C | 106 | -100.15 | 52 | no mixture | Linear low-density |  | 0.07 | 2 Microplastics (1um-5mm) | Sheets | 70 | 2.8 | 20-30mg | 1 Indoor | Complicated | 6 | 28 | 100% | 6.8 | Trichoderma hamatum HF4 (FR872741) | Microorganism | Biodegradation | Weight loss | 4.28e-09 | 0 | 100 | 2.2% weight loss in 60 days | 0 | All data published
Malachova | 2020 | Ability of Trichoderma hamatum Isolated from Plastics-Polluted Environments to Attack Petroleum-Based, Synthetic Polymer Films | PROCESSES | Research | 2 Developing | University of Ostrava | Czech Republic | Polyethylene (PE) | 9002-88-4 | 32200 | 0.92 | (C2H4)n | Hydrophobic | C-C | 106 | -100.15 | 52 | no mixture | Linear low-density |  | 0.07 | 2 Microplastics (1um-5mm) | Sheets | 70 | 2.8 | 20-31mg | 3 UV | Complicated | 6 | 28 | 100% | 6.8 | Trichoderma hamatum HF4 (FR872741), irradiation&high temperature pretreated | Microorganism | Biodegradation | Weight loss | 7.63e-09 | 0 | 100 | 3.9% weight loss in 60 days | 0 | All data published
Malachova | 2020 | Ability of Trichoderma hamatum Isolated from Plastics-Polluted Environments to Attack Petroleum-Based, Synthetic Polymer Films | PROCESSES | Research | 2 Developing | University of Ostrava | Czech Republic | Polyethylene (PE) | 9002-88-4 | 40000 | 0.92 | (C2H4)n | Hydrophobic | C-C | 106 | -100.15 | 52 | no mixture | Low-density |  | 0.04 | 2 Microplastics (1um-5mm) | Sheets | 70 | 2.8 | 20-32mg | 1 Indoor | Complicated | 6 | 28 | 100% | 6.8 | Trichoderma hamatum HF4 (FR872741) | Microorganism | Biodegradation | Weight loss | 9.26e-10 | 0 | 100 | 0.5% weight loss in 60 days | 0 | All data published
Malachova | 2020 | Ability of Trichoderma hamatum Isolated from Plastics-Polluted Environments to Attack Petroleum-Based, Synthetic Polymer Films | PROCESSES | Research | 2 Developing | University of Ostrava | Czech Republic | Polyethylene (PE) | 9002-88-4 | 40000 | 0.92 | (C2H4)n | Hydrophobic | C-C | 106 | -100.15 | 52 | no mixture | Low-density |  | 0.04 | 2 Microplastics (1um-5mm) | Sheets | 70 | 2.8 | 20-33mg | 1 Indoor | Complicated | 6 | 28 | 100% | 6.8 | Trichoderma hamatum HF4 (FR872741), irradiation&high temperature pretreated | Microorganism | Biodegradation | Weight loss | 1.74e-09 | 0 | 100 | 0.9% weight loss in 60 days | 0 | All data published
Malachova | 2020 | Ability of Trichoderma hamatum Isolated from Plastics-Polluted Environments to Attack Petroleum-Based, Synthetic Polymer Films | PROCESSES | Research | 2 Developing | University of Ostrava | Czech Republic | Polyethylene (PE) | 9002-88-4 | 40000 | 0.92 | (C2H4)n | Hydrophobic | C-C | 106 | -100.15 | 52 | no mixture | Low-density |  | 0.04 | 2 Microplastics (1um-5mm) | Sheets | 70 | 2.8 | 20-34mg | 3 UV | Complicated | 6 | 28 | 100% | 6.8 | Trichoderma hamatum HF4 (FR872741), UV&high temperature pretreated | Microorganism | Biodegradation | Weight loss | 2.55e-09 | 0 | 100 | 1.3% weight loss in 60 days | 0 | All data published
Malachova | 2020 | Ability of Trichoderma hamatum Isolated from Plastics-Polluted Environments to Attack Petroleum-Based, Synthetic Polymer Films | PROCESSES | Research | 2 Developing | University of Ostrava | Czech Republic | Polystyrene | 9003-53-6 | 433000 | 0.92 | (CH2CH(C6H5))n | Hydrophobic | C-C-(C6H5) | 270 | 100 | 10 | no mixture |  |  | 0.07 | 2 Microplastics (1um-5mm) | Sheets | 70 | 2.8 | 20-35mg | 1 Indoor | Complicated | 6 | 28 | 100% | 6.8 | Trichoderma hamatum HF4 (FR872741) | Microorganism | Biodegradation | Weight loss | 1.74e-09 | 0 | 100 | 0.9% weight loss in 60 days | 0 | All data published
Malachova | 2020 | Ability of Trichoderma hamatum Isolated from Plastics-Polluted Environments to Attack Petroleum-Based, Synthetic Polymer Films | PROCESSES | Research | 2 Developing | University of Ostrava | Czech Republic | Polyvinyl chloride (PVC) | 9002-86-2 | 150000 | 1.38 | (C2H3Cl)n | Hydrophobic | C=C-Cl | 180 | 82 | 10 | no mixture |  |  | 0.07 | 2 Microplastics (1um-5mm) | Sheets | 70 | 2.8 | 20-36mg | 1 Indoor | Complicated | 6 | 28 | 100% | 6.8 | Trichoderma hamatum HF4 (FR872741) | Microorganism | Biodegradation | Weight loss | 4.31e-08 | 0 | 100 | 20.0% weight loss in 60 days | 0 | All data published
Malachova | 2020 | Ability of Trichoderma hamatum Isolated from Plastics-Polluted Environments to Attack Petroleum-Based, Synthetic Polymer Films | PROCESSES | Research | 2 Developing | University of Ostrava | Czech Republic | Polyvinyl chloride (PVC) | 9002-86-2 | 150000 | 1.38 | (C2H3Cl)n | Hydrophobic | C=C-Cl | 180 | 82 | 10 | no mixture |  |  | 0.07 | 2 Microplastics (1um-5mm) | Sheets | 70 | 2.8 | 20-37mg | 1 Indoor | Complicated | 6 | 28 | 100% | 6.8 | Byssochlamys nivea FK1 | Microorganism | Biodegradation | Weight loss | 3.92e-08 | 0 | 100 | 18.4% weight loss in 60 days | 0 | All data published
Malachova | 2020 | Ability of Trichoderma hamatum Isolated from Plastics-Polluted Environments to Attack Petroleum-Based, Synthetic Polymer Films | PROCESSES | Research | 2 Developing | University of Ostrava | Czech Republic | Polyvinyl chloride (PVC) | 9002-86-2 | 150000 | 1.38 | (C2H3Cl)n | Hydrophobic | C=C-Cl | 180 | 82 | 10 | no mixture |  |  | 0.07 | 2 Microplastics (1um-5mm) | Sheets | 70 | 2.8 | 20-38mg | 1 Indoor | Complicated | 6 | 28 | 100% | 6.8 | Trichaptum abietinum CA | Microorganism | Biodegradation | Weight loss | 3.72e-08 | 0 | 100 | 17.5% weight loss in 60 days | 0 | All data published
Malachova | 2020 | Ability of Trichoderma hamatum Isolated from Plastics-Polluted Environments to Attack Petroleum-Based, Synthetic Polymer Films | PROCESSES | Research | 2 Developing | University of Ostrava | Czech Republic | Polyvinyl chloride (PVC) | 9002-86-2 | 150000 | 1.38 | (C2H3Cl)n | Hydrophobic | C=C-Cl | 180 | 82 | 10 | no mixture |  |  | 0.07 | 2 Microplastics (1um-5mm) | Sheets | 70 | 2.8 | 20-39mg | 1 Indoor | Complicated | 6 | 28 | 100% | 6.8 | Byssochlamys nivea JM5 | Microorganism | Biodegradation | Weight loss | 3.25e-08 | 0 | 100 | 15.5% weight loss in 60 days | 0 | All data published
Mandic | 2019 | Biodegradation of poly(ε-caprolactone) (PCL) and medium chain length polyhydroxyalkanoate (mcl-PHA) using whole cells and cell free protein preparations of Pseudomonas and Streptomyces strains grown on waste cooking oil | Polymer Degradation and Stability | Research | 2 Developing | Institute of Molecular Genetics and Genetic Engineering | Serbia | Polycaprolactone (PCL) | 24980-41-4 | 22000 | 1.15 | [O (CH2)5 CO]n | Hydrophobic | COO | 60 | -60 | 61 | no mixture |  |  | 0.2 | 3 Larger plastics (>5mm) | Films | 412 | 10.3 | 10 × 20 × 0.2 mm | 1 Indoor | PBS buffer | 6 | 37 | 100% | 7.4 | P. chlororaphis B-561, single strain | Microbiology | Biodegradation | Weight loss | 4.23792017e-09 | 0 | 100 | 1.02% weight loss in 4 weeks | 0 | All data published
Mandic | 2019 | Biodegradation of poly(ε-caprolactone) (PCL) and medium chain length polyhydroxyalkanoate (mcl-PHA) using whole cells and cell free protein preparations of Pseudomonas and Streptomyces strains grown on waste cooking oil | Polymer Degradation and Stability | Research | 2 Developing | Institute of Molecular Genetics and Genetic Engineering | Serbia | Polycaprolactone (PCL) | 24980-41-4 | 22000 | 1.15 | [O (CH2)5 CO]n | Hydrophobic | COO | 60 | -60 | 61 | no mixture |  |  | 0.2 | 3 Larger plastics (>5mm) | Films | 412 | 10.3 | 10 × 20 × 0.2 mm | 1 Indoor | PBS buffer | 6 | 37 | 100% | 7.4 | Streptomyces sp. BV315, single strain | Microbiology | Biodegradation | Weight loss | 3.15353305e-09 | 0 | 100 | 0.76% weight loss in 4 weeks | 0 | All data published
Mandic | 2019 | Biodegradation of poly(ε-caprolactone) (PCL) and medium chain length polyhydroxyalkanoate (mcl-PHA) using whole cells and cell free protein preparations of Pseudomonas and Streptomyces strains grown on waste cooking oil | Polymer Degradation and Stability | Research | 2 Developing | Institute of Molecular Genetics and Genetic Engineering | Serbia | Polyhydroxyalkanoate (PHA) | 80181-31-3 | 132000 | 1.25 | [OC(CH2)mCHRO]n | Hydrophobic | C=O | 74.9 | -5.7 | 32.4 | co-polymer | 3-hydroxydecanoate | 30% | 0.6 | 3 Larger plastics (>5mm) | Films | 436 | 3.633 | 10 × 20 × 0.6 mm | 1 Indoor | PBS buffer | 6 | 37 | 100% | 7.4 | P. chlororaphis B-561, single strain | Microbiology | Biodegradation | Weight loss | 5.61836703e-09 | 0 | 100 | 1.35% weight loss in 4 weeks | 0 | All data published
Mandic | 2019 | Biodegradation of poly(ε-caprolactone) (PCL) and medium chain length polyhydroxyalkanoate (mcl-PHA) using whole cells and cell free protein preparations of Pseudomonas and Streptomyces strains grown on waste cooking oil | Polymer Degradation and Stability | Research | 2 Developing | Institute of Molecular Genetics and Genetic Engineering | Serbia | Polyhydroxyalkanoate (PHA) | 80181-31-3 | 132000 | 1.25 | [OC(CH2)mCHRO]n | Hydrophobic | C=O | 74.9 | -5.7 | 32.4 | co-polymer | 3-hydroxydecanoate | 30% | 0.6 | 3 Larger plastics (>5mm) | Films | 436 | 3.633 | 10 × 20 × 0.6 mm | 1 Indoor | PBS buffer | 6 | 37 | 100% | 7.4 | Streptomyces sp. BV315, single strain | Microbiology | Biodegradation | Weight loss | 3.32017679e-09 | 0 | 100 | 0.8% weight loss in 4 weeks | 0 | All data published
Manna | 2000 | Degradation of microbial polyester poly(3-hydroxybutyrate) in environmental samples and in culture | Biodegradation | Research | 2 Developing | Microbiology Laboratory, Department of Botany, University of Calcutta, 35, Ballygunge Circular Road, Calcutta700019 | India | Polyhydroxybutyrate (PHB) | 29435-48-1 | 526000 | 1.25 | [COCH2CH(CH3)O]n | Hydrophobic | COO | 172.7 | 3 | 55.5 | no mixture |  |  | 0.25 | 3 Larger plastics (>5mm) | Films | 415 | 8.3 | 20 × 10 × 0.25 mm | 1 Indoor | Fresh water | 1 | 20 | 100% | 6.7 |  | Environment | Hydrolysis | Weight loss | 1.0115e-08 | 0 | 100 | 15.8% weight loss in 200 days | 0 | All data published
Manna | 2000 | Degradation of microbial polyester poly(3-hydroxybutyrate) in environmental samples and in culture | Biodegradation | Research | 2 Developing | Microbiology Laboratory, Department of Botany, University of Calcutta, 35, Ballygunge Circular Road, Calcutta700019 | India | Polyhydroxybutyrate (PHB) | 29435-48-1 | 526000 | 1.25 | [COCH2CH(CH3)O]n | Hydrophobic | COO | 172.7 | 3 | 55.5 | no mixture |  |  | 0.25 | 3 Larger plastics (>5mm) | Films | 415 | 8.3 | 20 × 10 × 0.25 mm | 1 Indoor | Fresh water | 1 | 30 | 100% | 6.7 |  | Environment | Hydrolysis | Weight loss | 2.2512e-08 | 22.45 | 100 | 29.2% weight loss in 200 days | 0 | All data published
Manna | 2000 | Degradation of microbial polyester poly(3-hydroxybutyrate) in environmental samples and in culture | Biodegradation | Research | 2 Developing | Microbiology Laboratory, Department of Botany, University of Calcutta, 35, Ballygunge Circular Road, Calcutta700019 | India | Polyhydroxybutyrate (PHB) | 29435-48-1 | 526000 | 1.25 | [COCH2CH(CH3)O]n | Hydrophobic | COO | 172.7 | 3 | 55.5 | no mixture |  |  | 0.25 | 3 Larger plastics (>5mm) | Films | 415 | 8.3 | 20 × 10 × 0.25 mm | 1 Indoor | Fresh water | 1 | 40 | 100% | 6.7 |  | Environment | Hydrolysis | Weight loss | 2.8148e-08 | 29.78 | 100 | 33.9% weight loss in 200 days | 0 | All data published
Manna | 2000 | Degradation of microbial polyester poly(3-hydroxybutyrate) in environmental samples and in culture | Biodegradation | Research | 2 Developing | Microbiology Laboratory, Department of Botany, University of Calcutta, 35, Ballygunge Circular Road, Calcutta700019 | India | Polyhydroxybutyrate (PHB) | 29435-48-1 | 526000 | 1.25 | [COCH2CH(CH3)O]n | Hydrophobic | COO | 172.7 | 3 | 55.5 | no mixture |  |  | 0.25 | 3 Larger plastics (>5mm) | Films | 415 | 8.3 | 20 × 10 × 0.25 mm | 1 Indoor | Sludge | 5 | 20 | 43.75 | 6.85 | Sludge, Community | Environment | Biodegradation | Weight loss | 1.6412e-08 | 37.37 | 100 | 20.6% weight loss in 200 days | 0 | All data published
Manna | 2000 | Degradation of microbial polyester poly(3-hydroxybutyrate) in environmental samples and in culture | Biodegradation | Research | 2 Developing | Microbiology Laboratory, Department of Botany, University of Calcutta, 35, Ballygunge Circular Road, Calcutta700019 | India | Polyhydroxybutyrate (PHB) | 29435-48-1 | 526000 | 1.25 | [COCH2CH(CH3)O]n | Hydrophobic | COO | 172.7 | 3 | 55.5 | no mixture |  |  | 0.25 | 3 Larger plastics (>5mm) | Films | 415 | 8.3 | 20 × 10 × 0.25 mm | 1 Indoor | Sludge | 5 | 30 | 43.75 | 6.85 | Sludge, Community | Environment | Biodegradation | Weight loss | 4.1863e-08 | 36.23 | 100 | 44.7% weight loss in 200 days | 0 | All data published
Manna | 2000 | Degradation of microbial polyester poly(3-hydroxybutyrate) in environmental samples and in culture | Biodegradation | Research | 2 Developing | Microbiology Laboratory, Department of Botany, University of Calcutta, 35, Ballygunge Circular Road, Calcutta700019 | India | Polyhydroxybutyrate (PHB) | 29435-48-1 | 526000 | 1.25 | [COCH2CH(CH3)O]n | Hydrophobic | COO | 172.7 | 3 | 55.5 | no mixture |  |  | 0.25 | 3 Larger plastics (>5mm) | Films | 415 | 8.3 | 20 × 10 × 0.25 mm | 1 Indoor | Sludge | 5 | 40 | 43.75 | 6.85 | Sludge, Community | Environment | Biodegradation | Weight loss | 3.7882e-08 | 34.11 | 100 | 41.9% weight loss in 200 days | 0 | All data published
Marchessault | 1994 | Chemical, enzymatic and microbial degradation of bacterial and synthetic poly- -hydroxyalkanoates | Polymer Degradation and Stability | Research | 3 Developed | Department of Chemistry, McGill University | Canada | Polyhydroxybutyrate (PHB) | 29435-48-1 | 703600 | 1.25 | [COCH2CH(CH3)O]n | Hydrophobic | COO | 171 | 2 | 64 | no mixture |  |  | 0.35 | 2 Microplastics (1um-5mm) | Films | 51.2 | 34.13333 |  | 1 Indoor | PBS buffer | 0 | 70 | 100% | 10 |  | High temperature | Hydrolysis | Weight loss | 1.9213e-07 | 0 | 100 | 21.93% weight loss in 14.5 days | 0 | All data published
Marchessault | 1994 | Chemical, enzymatic and microbial degradation of bacterial and synthetic poly- -hydroxyalkanoates | Polymer Degradation and Stability | Research | 3 Developed | Department of Chemistry, McGill University | Canada | Polyhydroxybutyrate (PHB) | 29435-48-1 | 703600 | 1.25 | [COCH2CH(CH3)O]n | Hydrophobic | COO | 171 | 2 | 64 | no mixture |  |  | 0.35 | 2 Microplastics (1um-5mm) | Films | 51.2 | 34.13333 |  | 1 Indoor | PBS buffer | 7 | 37 | 100% | 7.4 | 81% isotactic, A. faecalis | High temperature | Biodegradation | Weight loss | 8.3139e-08 | 0 | 100 | 1.64% weight loss in 48 hours | 0 | All data published
Marchessault | 1994 | Chemical, enzymatic and microbial degradation of bacterial and synthetic poly- -hydroxyalkanoates | Polymer Degradation and Stability | Research | 3 Developed | Department of Chemistry, McGill University | Canada | Polyhydroxybutyrate (PHB) | 29435-48-1 | 526000 | 1.25 | [COCH2CH(CH3)O]n | Hydrophobic | COO | 172.7 | 3 | 55.5 | no mixture |  |  | 0.35 | 2 Microplastics (1um-5mm) | Films | 51.2 | 34.13333 |  | 1 Indoor | PBS buffer | 0 | 70 | 100% | 10 |  | High temperature | Hydrolysis | Weight loss | 9.7789e-08 | 0 | 100 | 9.78% weight loss in 14.5 days | 0 | All data published
Marchessault | 1994 | Chemical, enzymatic and microbial degradation of bacterial and synthetic poly- -hydroxyalkanoates | Polymer Degradation and Stability | Research | 3 Developed | Department of Chemistry, McGill University | Canada | Polyhydroxybutyrate (PHB) | 29435-48-1 | 526000 | 1.25 | [COCH2CH(CH3)O]n | Hydrophobic | COO | 172.7 | 3 | 55.5 | no mixture |  |  | 0.35 | 2 Microplastics (1um-5mm) | Films | 51.2 | 34.13333 |  | 1 Indoor | PBS buffer | 7 | 37 | 100% | 7.4 | Native PHB, A. faecalis | High temperature | Biodegradation | Weight loss | 0.0011 | 0.1663 | 100 | 100% weight loss in 8 hours | 1 | All data published
Marchessault | 1994 | Chemical, enzymatic and microbial degradation of bacterial and synthetic poly- -hydroxyalkanoates | Polymer Degradation and Stability | Research | 3 Developed | Department of Chemistry, McGill University | Canada | Polyhydroxybutyrate (PHB) | 29435-48-1 | 526000 | 1.25 | [COCH2CH(CH3)O]n | Hydrophobic | COO | 172.7 | 3 | 55.5 | no mixture |  |  | 0.14 | 2 Microplastics (1um-5mm) | Films | 51.2 | 34.13333 |  | 1 Indoor | Sludge | 4 | 24 | N.A. | 7 |  |  | Biodegradation | Weight loss | 1.6424e-07 | 0.2836 | 100 | 15.32% weight loss in 12 days | 0 | All data published
Marchessault | 1994 | Chemical, enzymatic and microbial degradation of bacterial and synthetic poly- -hydroxyalkanoates | Polymer Degradation and Stability | Research | 3 Developed | Department of Chemistry, McGill University | Canada | Polyhydroxybutyrate (PHB) | 29435-48-1 | 278400 | 1.25 | [COCH2CH(CH3)O]n | Hydrophobic | COO | 172.7 | 3.5 | 18 | no mixture |  |  | 0.35 | 2 Microplastics (1um-5mm) | Films | 51.2 | 34.13333 |  | 1 Indoor | PBS buffer | 0 | 37 | 100% | 7.4 | 64% isotactic, A. faecalis | High temperature | Biodegradation | Weight loss | 9.7361e-06 | 0.0341 | 100 | 70.12% weight loss in 32 hours | 0 | All data published
Marchessault | 1994 | Chemical, enzymatic and microbial degradation of bacterial and synthetic poly- -hydroxyalkanoates | Polymer Degradation and Stability | Research | 3 Developed | Department of Chemistry, McGill University | Canada | Polyhydroxybutyrate (PHB) | 29435-48-1 | 7700 | 1.25 | [COCH2CH(CH3)O]n | Hydrophobic | COO | 172.7 | 3 | 10 | no mixture |  |  | 0.35 | 2 Microplastics (1um-5mm) | Films | 51.2 | 34.13333 |  | 1 Indoor | PBS buffer | 7 | 37 | 100% | 7.4 | 50% isotactic, A. faecalis | High temperature | Biodegradation | Weight loss | 2.7514e-07 | 0 | 100 | 3.85% weight loss in 48 hours | 0 | All data published
Marchessault | 1994 | Chemical, enzymatic and microbial degradation of bacterial and synthetic poly- -hydroxyalkanoates | Polymer Degradation and Stability | Research | 3 Developed | Department of Chemistry, McGill University | Canada | Poly(3-hydroxybutyrate-co-3-hydroxyvalerate) (PHBV) | 80181-31-3 | 390000 | 1.25 | [COCH2CH(CH3)O]n | Hydrophobic | COO | 155 | 4 | 50 | co-polymer | 3-hydroxyvalerate |  | 0.14 | 2 Microplastics (1um-5mm) | Films | 51.2 | 34.13333 |  | 1 Indoor | Sludge | 4 | 24 | 100% | 7 |  |  | Biodegradation | Weight loss | 2.0845e-06 | 2.974 | 100 | 84% weight loss in 12 days | 0 | All data published
marois | 2000 | Mechanism and rate of degradation of polyhydroxyoctanoate films in aqueous media: A long-term in vitro study | JOURNAL OF BIOMEDICAL MATERIALS RESEARCH | Research | 3 Developed | Universite´ de Montpellier I | France | Poly (b-hydroxy octanoate) |  | 140000 | 0.68 |  | Hydrophobic | COO | 51.4 | -38.6 | 22.5 | no mixture |  |  | 0.12 | 3 Larger plastics (>5mm) | Films | 1262 | 16.82667 | 25mm×25mm,51.2mg | 1 Indoor | Fresh water | 0 | 37 | 100% | 7 |  | Environment | Hydrolysis | Molecular weight decrease | 2.6157e-08 | 32.79 | 100 | 72.96% weight loss in 12 months | 0 | All data published
marois | 2000 | Mechanism and rate of degradation of polyhydroxyoctanoate films in aqueous media: A long-term in vitro study | JOURNAL OF BIOMEDICAL MATERIALS RESEARCH | Research | 3 Developed | Universite´ de Montpellier I | France | Poly (b-hydroxy octanoate) |  | 140000 | 0.68 |  | Hydrophobic | COO | 51.4 | -38.6 | 22.5 | no mixture |  |  | 0.12 | 3 Larger plastics (>5mm) | Films | 1262 | 16.82667 | 25mm×25mm,51.2mg | 1 Indoor | Fresh water | 0 | 37 | 100% | 7 |  | Environment | Hydrolysis | Weight loss | 1.6165e-10 | 108.72 | 100 | 75.52% weight loss in 12 months | 0 | All data published
marois | 2000 | Mechanism and rate of degradation of polyhydroxyoctanoate films in aqueous media: A long-term in vitro study | JOURNAL OF BIOMEDICAL MATERIALS RESEARCH | Research | 3 Developed | Universite´ de Montpellier I | France | Poly (b-hydroxy octanoate) |  | 140000 | 0.68 |  | Hydrophobic | COO | 51.4 | -38.6 | 22.5 | no mixture |  |  | 0.12 | 3 Larger plastics (>5mm) | Films | 1262 | 16.82667 | 25mm×25mm,51.2mg | 1 Indoor | PBS buffer | 0 | 37 | 100% | 7.4 |  | Environment | Hydrolysis | Molecular weight decrease | 3.4171e-08 | 3.33 | 100 | 0.8% weight loss in 12 months | 0 | All data published
McDonough | 2017 | Assessing the biodegradability of microparticles disposed down the drain | Chemosphere | Research | 3 Developed | The Procter and Gamble Company, Mason Business Center | USA | Poly(3-hydroxybutyrate-co-3-hydroxyvalerate) (PHBV) | 80181-31-3 | 485000 | 1.25 | [COCH2CH(CH3)O]n | Hydrophobic | COO | 155 | 4 | 50 | co-polymer | 3-hydroxyvalerate | 1% | 0.032 | 2 Microplastics (1um-5mm) | Microspheres | 0.00322 | 187.5 | microparticles | 1 Indoor | Aqueous | 3 | 22 | 100% | 7.4 |  | size | Biodegradation | CO2 | 2.5984e-06 | 0 | 91 | 91.30% CO2 evolved in 80 days | 1 | All data published
McDonough | 2017 | Assessing the biodegradability of microparticles disposed down the drain | Chemosphere | Research | 3 Developed | The Procter and Gamble Company, Mason Business Center | USA | Poly(3-hydroxybutyrate-co-3-hydroxyvalerate) (PHBV) | 80181-31-3 | 485000 | 1.25 | [COCH2CH(CH3)O]n | Hydrophobic | COO | 155 | 4 | 50 | co-polymer | 3-hydroxyvalerate | 1% | 0.125 | 2 Microplastics (1um-5mm) | Microspheres | 0.0491 | 48 | microparticles | 1 Indoor | Aqueous | 3 | 22 | 100% | 7.4 |  | size | Biodegradation | CO2 | 8.0694e-07 | 4.838 | 88.85 | 88.41% CO2 evolved in 80 days | 1 | All data published
McDonough | 2017 | Assessing the biodegradability of microparticles disposed down the drain | Chemosphere | Research | 3 Developed | The Procter and Gamble Company, Mason Business Center | USA | Poly(3-hydroxybutyrate-co-3-hydroxyvalerate) (PHBV) | 80181-31-3 | 485000 | 1.25 | [COCH2CH(CH3)O]n | Hydrophobic | COO | 155 | 4 | 50 | co-polymer | 3-hydroxyvalerate | 1% | 0.25 | 2 Microplastics (1um-5mm) | Microspheres | 0.1964 | 24 | microparticles | 1 Indoor | Aqueous | 3 | 22 | 100% | 7.4 |  | size | Biodegradation | CO2 | 8.7766e-07 | 4.695 | 84.5 | 84.42% CO2 evolved in 80 days | 1 | All data published
McDonough | 2017 | Assessing the biodegradability of microparticles disposed down the drain | Chemosphere | Research | 3 Developed | The Procter and Gamble Company, Mason Business Center | USA | Poly(3-hydroxybutyrate-co-3-hydroxyvalerate) (PHBV) | 80181-31-3 | 485000 | 1.25 | [COCH2CH(CH3)O]n | Hydrophobic | COO | 155 | 4 | 50 | co-polymer | 3-hydroxyvalerate | 1% | 0.5 | 2 Microplastics (1um-5mm) | Microspheres | 0.7854 | 12 | microparticles | 1 Indoor | Aqueous | 3 | 22 | 100% | 7.4 |  | size | Biodegradation | CO2 | 7.6146e-07 | 4.48 | 82.4 | 82.07% CO2 evolved in 80 days | 1 | All data published
Mercier | 2017 | Fate of eight different polymers under uncontrolled composting conditions: relationships between deterioration, biofilm formation and the material surface properties |  | Research | 3 Developed | Ecologie et Biologie des Interactions, Centre National de la Recherche Scientifique, UMR 7267, Université de Poitiers | France | Polypropylene (PP) | 9003-07-0 | 250000 | 0.855 | (C3H6)n | Hydrophobic | C-C | 150.5 | -10 | 36.9 | no mixture |  |  | 20 | 3 Larger plastics (>5mm) | Sheets | 991000 | 0.106 | 850 x 550 x 20 mm | 0 Dark | Compost | 5 | 12.75 | N.A. | 7.6 |  | Chemistry | Biodegradation | Weight loss | 2.5849629e-11 | 0 | 100 | 0.1% weight loss in 450 days | 0 | All data published
Mercier | 2017 | Fate of eight different polymers under uncontrolled composting conditions: relationships between deterioration, biofilm formation and the material surface properties |  | Research | 3 Developed | Ecologie et Biologie des Interactions, Centre National de la Recherche Scientifique, UMR 7267, Université de Poitiers | France | Poly(butylene adipate-co-terephthalate) (PBAT) | 60961-73-1 | 39400 | 1.25 | [OC(CH2)4COO(CH2)4O]m[OC(C6H4)COO(CH2)4]On | Hydrophobic | COO | 115 | -28 | 18.8 | no mixture |  |  | 20 | 3 Larger plastics (>5mm) | Sheets | 991000 | 0.106 | 850 x 550 x 20 mm | 0 Dark | Compost | 5 | 12.75 | N.A. | 7.6 |  | Chemistry | Biodegradation | Weight loss | 1.5731037e-10 | 0 | 100 | 0.61% weight loss in 450 days | 0 | All data published
Mercier | 2017 | Fate of eight different polymers under uncontrolled composting conditions: relationships between deterioration, biofilm formation and the material surface properties |  | Research | 3 Developed | Ecologie et Biologie des Interactions, Centre National de la Recherche Scientifique, UMR 7267, Université de Poitiers | France | Polyethylene terephthalate (PET) | 25038-59-9 | 38000 | 1.38 | [OC(C6H4)COO(CH2)2O]n | Hydrophobic | COO | 183.75 | 71 | 9.8 | no mixture |  |  | 20 | 3 Larger plastics (>5mm) | Sheets | 991000 | 0.106 | 850 x 550 x 20 mm | 0 Dark | Compost | 5 | 12.75 | N.A. | 7.6 |  | Chemistry | Biodegradation | Weight loss | 1.14e-10 | 0 | 100 | 0.53% weight loss in 450 days | 0 | All data published
Mercier | 2017 | Fate of eight different polymers under uncontrolled composting conditions: relationships between deterioration, biofilm formation and the material surface properties |  | Research | 3 Developed | Ecologie et Biologie des Interactions, Centre National de la Recherche Scientifique, UMR 7267, Université de Poitiers | France | Polyhydroxyalkanoate (PHA) | 80181-31-3 | 268500 | 1.25 | [OC(CH2)mCHRO]n | Hydrophobic | COO | 74.9 | -5.7 | 21.5 | no mixture |  |  | 20 | 3 Larger plastics (>5mm) | Sheets | 991000 | 0.106 | 850 x 550 x 20 mm | 0 Dark | Compost | 5 | 12.75 | N.A. | 7.6 |  | Chemistry | Biodegradation | Weight loss | 2.11664719e-09 | 0 | 100 | 7.9% weight loss in 450 days | 0 | All data published
Mercier | 2017 | Fate of eight different polymers under uncontrolled composting conditions: relationships between deterioration, biofilm formation and the material surface properties |  | Research | 3 Developed | Ecologie et Biologie des Interactions, Centre National de la Recherche Scientifique, UMR 7267, Université de Poitiers | France | Polyamide (PA) | 63428-84-2 | 33073 | 1.15 | [NH(CH2)6NHCO(CH2)4CO]n | Hydrophobic | C=O | 214 | 63.5 | 29.8 | no mixture |  |  | 20 | 3 Larger plastics (>5mm) | Sheets | 991000 | 0.106 | 850 x 550 x 20 mm | 0 Dark | Compost | 5 | 12.75 | N.A. | 7.6 |  | Chemistry | Biodegradation | Weight loss | 2.8448939e-10 | 0 | 100 | 1.1% weight loss in 450 days | 0 | All data published
Mercier | 2017 | Fate of eight different polymers under uncontrolled composting conditions: relationships between deterioration, biofilm formation and the material surface properties |  | Research | 3 Developed | Ecologie et Biologie des Interactions, Centre National de la Recherche Scientifique, UMR 7267, Université de Poitiers | France | Polybutylene succinate (PBS) | 25777-14-4 | 41439 | 1.26 | [CO(CH2)2COO(CH2)4O]n | Hydrophobic | COO | 102.2 | -35.15 | 60.1 | no mixture |  |  | 20 | 3 Larger plastics (>5mm) | Sheets | 991000 | 0.106 | 850 x 550 x 20 mm | 0 Dark | Compost | 5 | 12.75 | N.A. | 7.6 |  | Chemistry | Biodegradation | Weight loss | 1.45499875e-09 | 0 | 100 | 5.5% weight loss in 450 days | 0 | All data published
Mercier | 2017 | Fate of eight different polymers under uncontrolled composting conditions: relationships between deterioration, biofilm formation and the material surface properties |  | Research | 3 Developed | Ecologie et Biologie des Interactions, Centre National de la Recherche Scientifique, UMR 7267, Université de Poitiers | France | Poly-L-lactic acid (PLLA) | 33135-50-1 | 193750 | 1.28 | [CH(CH3)COO]n | Hydrophobic | COO | 160.5 | 53.3 | 19.7 | no mixture |  |  | 20 | 3 Larger plastics (>5mm) | Sheets | 991000 | 0.106 | 850 x 550 x 20 mm | 0 Dark | Compost | 5 | 12.75 | N.A. | 7.6 |  | Chemistry | Biodegradation | Weight loss | 5.7863162e-11 | 0 | 100 | 0.225% weight loss in 450 days | 0 | All data published
Mergaert | 1996 | Biodegradation of Poly(3-hydroxyalkanoates) in Anaerobic Sludge and Characterization of a Poly(3-hydroxyalkanoates) Degrading Anaerobic Bacterium | Systematic and Applied Microbiology | Research | 3 Developed | Universiteit Gent | Belgium | Poly(3-hydroxybutyrate-co-3-hydroxyvalerate) (PHBV) | 80181-31-3 | 425000 | 1.25 | [COCH2CH(CH3)O]n | Hydrophobic | COO | 124.9 | 5 | 50 | co-polymer | 3-hydroxyvalerate | 12% | 2 | 3 Larger plastics (>5mm) | Films | 1950 | 1.23 | 83 mm long | 0 Dark | Sludge | 5 | 33 | N.A. | 7.6 | strain LMG 16094 | Anaerobic, copolymer | Biodegradation | Weight loss | 6.1852e-08 | 0 | 100 | 9.76% weight loss in 21 days | 0 | All data published
Mergaert | 1996 | Biodegradation of Poly(3-hydroxyalkanoates) in Anaerobic Sludge and Characterization of a Poly(3-hydroxyalkanoates) Degrading Anaerobic Bacterium | Systematic and Applied Microbiology | Research | 3 Developed | Universiteit Gent | Belgium | Poly(3-hydroxybutyrate-co-3-hydroxyvalerate) (PHBV) | 80181-31-3 | 425000 | 1.25 | [COCH2CH(CH3)O]n | Hydrophobic | COO | 124.9 | 5 | 50 | co-polymer | 3-hydroxyvalerate | 10% | 2 | 3 Larger plastics (>5mm) | Films | 1950 | 1.23 | 83 mm long | 0 Dark | Sludge | 4 | 33 | N.A. | 7.6 | Anaerobic sludge, community | Anaerobic, copolymer | Biodegradation | Weight loss | 1.3148e-08 | 0 | 100 | 10.46% weight loss in 123 days | 0 | All data published
Mergaert | 1996 | Biodegradation of Poly(3-hydroxyalkanoates) in Anaerobic Sludge and Characterization of a Poly(3-hydroxyalkanoates) Degrading Anaerobic Bacterium | Systematic and Applied Microbiology | Research | 3 Developed | Universiteit Gent | Belgium | Poly(3-hydroxybutyrate-co-3-hydroxyvalerate) (PHBV) | 80181-31-3 | 425000 | 1.25 | [COCH2CH(CH3)O]n | Hydrophobic | COO | 124.9 | 5 | 50 | co-polymer | 3-hydroxyvalerate | 10% | 2 | 3 Larger plastics (>5mm) | Films | 1950 | 1.23 | 83 mm long | 0 Dark | Sludge | 4 | 33 | N.A. | 7.6 | Anaerobic sludge, community | Anaerobic, copolymer | Biodegradation | Molecular weight decrease | 4.3056e-08 | 37.08 | 100 | 25.96% molecular weight decrease in 123 days | 0 | All data published
Mergaert | 1996 | Biodegradation of Poly(3-hydroxyalkanoates) in Anaerobic Sludge and Characterization of a Poly(3-hydroxyalkanoates) Degrading Anaerobic Bacterium | Systematic and Applied Microbiology | Research | 3 Developed | Universiteit Gent | Belgium | Poly(3-hydroxybutyrate-co-3-hydroxyvalerate) (PHBV) | 80181-31-3 | 560000 | 1.25 | [COCH2CH(CH3)O]n | Hydrophobic | COO | 155 | 4 | 50 | co-polymer | 3-hydroxyvalerate | 20% | 2 | 3 Larger plastics (>5mm) | Films | 1950 | 1.23 | 83 mm long | 0 Dark | Sludge | 4 | 33 | N.A. | 7.6 | Anaerobic sludge, community | Anaerobic, copolymer | Biodegradation | Weight loss | 8.8889e-09 | 0 | 100 | 7.20% weight loss in 123 days | 0 | All data published
Mergaert | 1996 | Biodegradation of Poly(3-hydroxyalkanoates) in Anaerobic Sludge and Characterization of a Poly(3-hydroxyalkanoates) Degrading Anaerobic Bacterium | Systematic and Applied Microbiology | Research | 3 Developed | Universiteit Gent | Belgium | Poly(3-hydroxybutyrate-co-3-hydroxyvalerate) (PHBV) | 80181-31-3 | 560000 | 1.25 | [COCH2CH(CH3)O]n | Hydrophobic | COO | 155 | 4 | 50 | co-polymer | 3-hydroxyvalerate | 20% | 2 | 3 Larger plastics (>5mm) | Films | 1950 | 1.23 | 83 mm long | 0 Dark | Sludge | 4 | 33 | N.A. | 7.6 | Anaerobic sludge, community | Anaerobic, copolymer | Biodegradation | Molecular weight decrease | 7.2222e-08 | 14.05 | 100 | 48.2% molecular weight decrease in 123 days | 0 | All data published
Mergaert | 1996 | Biodegradation of Poly(3-hydroxyalkanoates) in Anaerobic Sludge and Characterization of a Poly(3-hydroxyalkanoates) Degrading Anaerobic Bacterium | Systematic and Applied Microbiology | Research | 3 Developed | Universiteit Gent | Belgium | Polyhydroxybutyrate (PHB) | 29435-48-1 | 350000 | 1.25 | [COCH2CH(CH3)O]n | Hydrophobic | COO | 173 | 4 | 55.5 | no mixture |  |  | 2 | 3 Larger plastics (>5mm) | Films | 1950 | 1.23 | 83 mm long | 0 Dark | Sludge | 4 | 33 | N.A. | 7.6 | Anaerobic sludge, community | Anaerobic, copolymer | Biodegradation | Weight loss | 1.7234e-08 | 0 | 100 | 14.84% weight loss in 123 days | 0 | All data published
Mergaert | 1996 | Biodegradation of Poly(3-hydroxyalkanoates) in Anaerobic Sludge and Characterization of a Poly(3-hydroxyalkanoates) Degrading Anaerobic Bacterium | Systematic and Applied Microbiology | Research | 3 Developed | Universiteit Gent | Belgium | Polyhydroxybutyrate (PHB) | 29435-48-1 | 350000 | 1.25 | [COCH2CH(CH3)O]n | Hydrophobic | COO | 173 | 4 | 55.5 | no mixture |  |  | 2 | 3 Larger plastics (>5mm) | Films | 1950 | 1.23 | 83 mm long | 0 Dark | Sludge | 4 | 33 | N.A. | 7.6 | Anaerobic sludge, community | Anaerobic, copolymer | Biodegradation | Molecular weight decrease | 2.4676e-08 | 0 | 100 | 21.87% molecular weight decrease in 123 days | 0 | All data published
Mergaert | 1996 | Biodegradation of Poly(3-hydroxyalkanoates) in Anaerobic Sludge and Characterization of a Poly(3-hydroxyalkanoates) Degrading Anaerobic Bacterium | Systematic and Applied Microbiology | Research | 3 Developed | Universiteit Gent | Belgium | Poly(3-hydroxyoctanoate-co-3-hydroxydecanoate) |  | 72500 | 1.25 |  |  |  | 155 | 4 | 50 | co-polymer | 3-hydroxydecanoate | 70% | 1 | 3 Larger plastics (>5mm) | Films | 1890 | 2.22 | 10 × 85 × 1 mm | 0 Dark | Sludge | 4 | 33 | N.A. | 7.6 | Anaerobic sludge, community | Anaerobic, copolymer | Biodegradation | Molecular weight decrease | 3.4815e-08 | 0 | 100 | 24.27% molecular weight decrease in 123 days | 0 | All data published
mizutani | 2020 | Photocurable liquid biodegradable copolymers: In vitro hydrolytic degradation behaviors of photocured films of coumarin-endcapped poly(epsilon-caprolactone-co-trimethylene carbonate) | BIOMACROMOLECULES | Research | 3 Developed | National Cardiovascular Center Research Institute | Japan | Polycaprolactone (PCL) | 24980-41-4 | 5000 | 1.15 | [O (CH2)5 CO]n | Hydrophobic | COO | 60 | -60 | 48.6 | co-polymer | trimethylene carbonate(TMC) | 24% | 0.3 | 3 Larger plastics (>5mm) | Films | 367.56 | 6.933333 | D15mm | 3 UV | PBS buffer | 0 | 37 | 100% | 7.4 |  | composition | Hydrolysis | Weight loss | 1.1809e-08 | 0 | 100 | 8.21% weight loss in 12 weeks | 0 | All data published
mizutani | 2020 | Photocurable liquid biodegradable copolymers: In vitro hydrolytic degradation behaviors of photocured films of coumarin-endcapped poly(epsilon-caprolactone-co-trimethylene carbonate) | BIOMACROMOLECULES | Research | 3 Developed | National Cardiovascular Center Research Institute | Japan | Polycaprolactone (PCL) | 24980-41-4 | 5100 | 1.15 | [O (CH2)5 CO]n | Hydrophobic | COO | 60 | -60 | 48.6 | co-polymer | trimethylene carbonate(TMC) | 51% | 0.3 | 3 Larger plastics (>5mm) | Films | 367.56 | 6.933333 | D15mm | 3 UV | PBS buffer | 0 | 37 | 100% | 7.4 |  | composition | Hydrolysis | Weight loss | 9.9124e-09 | 0 | 100 | 6.62% weight loss in 12 weeks | 0 | All data published
mizutani | 2020 | Photocurable liquid biodegradable copolymers: In vitro hydrolytic degradation behaviors of photocured films of coumarin-endcapped poly(epsilon-caprolactone-co-trimethylene carbonate) | BIOMACROMOLECULES | Research | 3 Developed | National Cardiovascular Center Research Institute | Japan | Polytrimethylene carbonate (TMC) |  | 5000 | 1.25 |  | Hydrophobic | COO | 103.9 | -16.2 | 33 | co-polymer | Polycaprolactone (PCL) | 27% | 0.3 | 3 Larger plastics (>5mm) | Films | 367.56 | 6.933333 | D15mm | 3 UV | PBS buffer | 0 | 37 | 100% | 7.4 |  | composition | Hydrolysis | Weight loss | 4.9669e-07 | 0 | 6.8 | 6.66% weight loss in 12 weeks | 1 | All data published
mizutani | 2020 | Photocurable liquid biodegradable copolymers: In vitro hydrolytic degradation behaviors of photocured films of coumarin-endcapped poly(epsilon-caprolactone-co-trimethylene carbonate) | BIOMACROMOLECULES | Research | 3 Developed | National Cardiovascular Center Research Institute | Japan | Polytrimethylene carbonate (TMC) |  | 5000 | 1.25 |  | Hydrophobic | COO | 103.9 | -16.2 | 33 | co-polymer | Polycaprolactone (PCL) | 7% | 0.3 | 3 Larger plastics (>5mm) | Films | 367.56 | 6.933333 | D15mm | 3 UV | PBS buffer | 0 | 37 | 100% | 7.4 |  | composition | Hydrolysis | Weight loss | 4.003e-07 | 0 | 5.8 | 5.67% weight loss in 12 weeks | 1 | All data published
mizutani | 2020 | Photocurable liquid biodegradable copolymers: In vitro hydrolytic degradation behaviors of photocured films of coumarin-endcapped poly(epsilon-caprolactone-co-trimethylene carbonate) | BIOMACROMOLECULES | Research | 3 Developed | National Cardiovascular Center Research Institute | Japan | Polytrimethylene carbonate (TMC) |  | 5000 | 1.25 |  | Hydrophobic | COO | 103.9 | -16.2 | 33 | no mixture |  |  | 0.3 | 3 Larger plastics (>5mm) | Films | 367.56 | 6.933333 | D15mm | 3 UV | PBS buffer | 0 | 37 | 100% | 7.4 |  | composition | Hydrolysis | Weight loss | 3.7186e-07 | 0 | 4 | 3.80% weight loss in 12 weeks | 1 | All data published
mizutani | 2020 | Photocurable liquid biodegradable copolymers: In vitro hydrolytic degradation behaviors of photocured films of coumarin-endcapped poly(epsilon-caprolactone-co-trimethylene carbonate) | BIOMACROMOLECULES | Research | 3 Developed | National Cardiovascular Center Research Institute | Japan | Poly(ethylene glycol) (PEG) | 25322-68-3 | 7000 | 1.125 | (C2H4O)n | Hydrophobic | C-O | 67.8 | -48.15 | 33.2 | co-polymer | trimethylene carbonate(TMC) | 51% | 0.3 | 3 Larger plastics (>5mm) | Films | 367.56 | 6.933333 | D15mm | 3 UV | PBS buffer | 0 | 37 | 100% | 7.4 |  | composition | Hydrolysis | Weight loss | 5.1405e-08 | 0 | 100 | 10.94% weight loss in 12 weeks | 0 | All data published
Montagna | 2016 | Biodegradation of PHBV/GNS nanocomposites by Penicillium funiculosum | Journal of applied polymer science | Research | 2 Developing | Department of Science and Technology, Group of Polymers and Macromolecules, Federal University of Sao Paulo | Brazil | Poly(3-hydroxybutyrate-co-3-hydroxyvalerate) (PHBV) | 80181-31-3 | 187000 | 1.25 | [COCH2CH(CH3)O]n | Hydrophobic | COO | 172.72 | 6 | 73.2 | co-polymer | 3-hydroxyvalerate | 4% | 0.025 | 3 Larger plastics (>5mm) | Films | 802 | 80.2 | 20 × 20 × 0.025 mm | 3 UV | Soil | 6 | 28 | N.A. | 7 | Petridish with Penicillium funiculosum, single strain | Mixture-blending | Biodegradation | Weight loss | 2.20536535e-09 | 0 | 100 | 0.57% weight loss in 30 days | 0 | All data published
Montagna | 2016 | Biodegradation of PHBV/GNS nanocomposites by Penicillium funiculosum | Journal of applied polymer science | Research | 2 Developing | Department of Science and Technology, Group of Polymers and Macromolecules, Federal University of Sao Paulo | Brazil | Poly(3-hydroxybutyrate-co-3-hydroxyvalerate) (PHBV) | 80181-31-3 | 187000 | 1.25 | [COCH2CH(CH3)O]n | Hydrophobic | COO | 167.9 | 4 | 67.2 | blending | graphite nanosheets (GNS) | 0.25% | 0.025 | 3 Larger plastics (>5mm) | Films | 802 | 80.2 | 20 × 20 × 0.025 mm | 3 UV | Soil | 6 | 28 | N.A. | 7 | Petridish with Penicillium funiculosum, single strain | Mixture-blending | Biodegradation | Weight loss | 2.04394e-08 | 0 | 100 | 5.16% weight loss in 30 days | 0 | All data published
Montagna | 2016 | Biodegradation of PHBV/GNS nanocomposites by Penicillium funiculosum | Journal of applied polymer science | Research | 2 Developing | Department of Science and Technology, Group of Polymers and Macromolecules, Federal University of Sao Paulo | Brazil | Poly(3-hydroxybutyrate-co-3-hydroxyvalerate) (PHBV) | 80181-31-3 | 187000 | 1.25 | [COCH2CH(CH3)O]n | Hydrophobic | COO | 179.94 | 4 | 74.6 | blending | graphite nanosheets (GNS) | 0.5% | 0.025 | 3 Larger plastics (>5mm) | Films | 802 | 80.2 | 20 × 20 × 0.025 mm | 3 UV | Soil | 6 | 28 | N.A. | 7 | Petridish with Penicillium funiculosum, single strain | Mixture-blending | Biodegradation | Weight loss | 1.19784528e-09 | 0 | 100 | 0.31% weight loss in 30 days | 0 | All data published
Montagna | 2016 | Biodegradation of PHBV/GNS nanocomposites by Penicillium funiculosum | Journal of applied polymer science | Research | 2 Developing | Department of Science and Technology, Group of Polymers and Macromolecules, Federal University of Sao Paulo | Brazil | Poly(3-hydroxybutyrate-co-3-hydroxyvalerate) (PHBV) | 80181-31-3 | 187000 | 1.25 | [COCH2CH(CH3)O]n | Hydrophobic | COO | 167.9 | 4 | 66 | blending | graphite nanosheets (GNS) | 0.75% | 0.025 | 3 Larger plastics (>5mm) | Films | 802 | 80.2 | 20 × 20 × 0.025 mm | 3 UV | Soil | 6 | 28 | N.A. | 7 | Petridish with Penicillium funiculosum, single strain | Mixture-blending | Biodegradation | Weight loss | 3.60475116e-09 | 0 | 100 | 0.93% weight loss in 30 days | 0 | All data published
Montagna | 2016 | Biodegradation of PHBV/GNS nanocomposites by Penicillium funiculosum | Journal of applied polymer science | Research | 2 Developing | Department of Science and Technology, Group of Polymers and Macromolecules, Federal University of Sao Paulo | Brazil | Poly(3-hydroxybutyrate-co-3-hydroxyvalerate) (PHBV) | 80181-31-3 | 187000 | 1.25 | [COCH2CH(CH3)O]n | Hydrophobic | COO | 170.51 | 4 | 68.8 | blending | graphite nanosheets (GNS) | 1% | 0.025 | 3 Larger plastics (>5mm) | Films | 802 | 80.2 | 20 × 20 × 0.025 mm | 3 UV | Soil | 6 | 28 | N.A. | 7 | Petridish with Penicillium funiculosum, single strain | Mixture-blending | Biodegradation | Weight loss | 1.04805818e-08 | 0 | 100 | 2.68% weight loss in 30 days | 0 | All data published
Mor | 2008 | Biofilm formation and partial biodegradation of polystyrene by the actinomycete Rhodococcus ruber | BIODEGRADATION | Research | 2 Developing | Ben-Gurion University of the Negev | Israel | Polystyrene | 9003-53-6 | 433000 | 1.005 | (CH2CH(C6H5))n | Hydrophobic | C-C-(C6H5) | 270 | 100 | 10 | no mixture |  |  | 2.25 | 3 Larger plastics (>5mm) | Sheets | 1592 | 1.64 | 3-5 g | 1 Indoor | Aqueous | 6 | 35 | 100% | 7 | Rhodococcus ruber | Microorganism | Hydrolysis | Weight loss | 1.7708e-10 | 0 | 100 | 0.075% weight loss in 56 days | 0 | All data published
Mor | 2008 | Biofilm formation and partial biodegradation of polystyrene by the actinomycete Rhodococcus ruber | BIODEGRADATION | Research | 2 Developing | Ben-Gurion University of the Negev | Israel | Polystyrene | 9003-53-6 | 433000 | 1.005 | (CH2CH(C6H5))n | Hydrophobic | C-C-(C6H5) | 270 | 100 | 10 | no mixture |  |  | 2.25 | 3 Larger plastics (>5mm) | Sheets | 1592 | 1.64 | 3-5 g | 1 Indoor | Aqueous | 6 | 35 | 100% | 7 | Rhodococcus ruber | Microorganism | Biodegradation | Weight loss | 1.7427e-09 | 0 | 100 | 0.8% weight loss in 56 days | 0 | All data published
Morse | 2011 | Anaerobic biodegradation of the microbial copolymer poly(3-hydroxybutyrateco-3-hydroxyhexanoate): Effects of comonomer content, processing history, and semi-crystalline morphology | Polymer | Research | 3 Developed | Department of Civil and Environmental Engineering, Stanford University, Stanford, CA 94305 | USA | Polyhydroxyalkanoate (PHA) | 80181-31-3 | 659000 | 1.25 | [OC(CH2)mCHRO]n | Hydrophobic | COO | 152 | -5.7 | 48.1 | co-polymer | 3-hydroxyhexanoate | 3.8% | 0.3 | 3 Larger plastics (>5mm) | Films | 408.8 | 6.95 | 0.07g | 1 Indoor | Aqueous | 4 | 37 | 100% | 7.4 | anaerobic | Anaerobic condition/Mixture | Biodegradation | Weight loss | 3.0035e-06 | 5.065 | 100 | 94.9% weight loss in 11.8 days | 0 | All data published
Morse | 2011 | Anaerobic biodegradation of the microbial copolymer poly(3-hydroxybutyrateco-3-hydroxyhexanoate): Effects of comonomer content, processing history, and semi-crystalline morphology | Polymer | Research | 3 Developed | Department of Civil and Environmental Engineering, Stanford University, Stanford, CA 94305 | USA | Polyhydroxyalkanoate (PHA) | 80181-31-3 | 658000 | 1.25 | [OC(CH2)mCHRO]n | Hydrophobic | COO | 149.2 | -5.7 | 44.6 | co-polymer | 3-hydroxyhexanoate | 4.6% | 0.3 | 3 Larger plastics (>5mm) | Films | 408.8 | 6.95 | 0.07g | 1 Indoor | Aqueous | 4 | 37 | 100% | 7.4 | anaerobic | Anaerobic condition/Mixture | Biodegradation | Weight loss | 2.86e-06 | 3.292 | 100 | 100% weight loss in 11.8 days | 1 | All data published
Morse | 2011 | Anaerobic biodegradation of the microbial copolymer poly(3-hydroxybutyrateco-3-hydroxyhexanoate): Effects of comonomer content, processing history, and semi-crystalline morphology | Polymer | Research | 3 Developed | Department of Civil and Environmental Engineering, Stanford University, Stanford, CA 94305 | USA | Polyhydroxyalkanoate (PHA) | 80181-31-3 | 723000 | 1.25 | [OC(CH2)mCHRO]n | Hydrophobic | COO | 143.9 | -5.7 | 43.6 | co-polymer | 3-hydroxyhexanoate | 6.9% | 0.3 | 3 Larger plastics (>5mm) | Films | 408.8 | 6.95 | 0.07g | 1 Indoor | Aqueous | 4 | 37 | 100% | 7.4 | anaerobic | Anaerobic condition/Mixture | Biodegradation | Weight loss | 4.4757e-06 | 4.175 | 100 | 100% weight loss in 11.8 days | 1 | All data published
Morse | 2011 | Anaerobic biodegradation of the microbial copolymer poly(3-hydroxybutyrateco-3-hydroxyhexanoate): Effects of comonomer content, processing history, and semi-crystalline morphology | Polymer | Research | 3 Developed | Department of Civil and Environmental Engineering, Stanford University, Stanford, CA 94305 | USA | Polyhydroxyalkanoate (PHA) | 80181-31-3 | 312000 | 1.25 | [OC(CH2)mCHRO]n | Hydrophobic | COO | 136.9 | -5.7 | 33.8 | co-polymer | 3-hydroxyhexanoate | 10% | 0.3 | 3 Larger plastics (>5mm) | Films | 408.8 | 6.95 | 0.07g | 1 Indoor | Aqueous | 4 | 37 | 100% | 7.4 | anaerobic | Anaerobic condition/Mixture | Biodegradation | Weight loss | 9.1319e-06 | 4.503 | 100 | 99.4% weight loss in 11.8 days | 1 | All data published
murase | 2015 | Amino acid-based poly(ester amide) nanofibers for tailored enzymatic degradation prepared by miniemulsion-electrospinning | RSC ADVANCES | Research | 3 Developed | Universitat Polit`ecnica de Catalunya | Spain | Polycaprolactone (PCL) | 24980-41-4 | 80000 | 1.15 | [O (CH2)5 CO]n | Hydrophobic | COO | 60 | -60 | 48.6 | no mixture |  |  | 0.15 | 3 Larger plastics (>5mm) | Films | 409 | 13.6 | 10mm×10mm | 1 Indoor | PBS buffer | 0 | 37 | 100% | 7.4 |  | Microorganism | Hydrolysis | Weight loss | 9.1528e-09 | 0 | 100 | 2.15% weight loss in 30 days | 0 | All data published
murase | 2015 | Amino acid-based poly(ester amide) nanofibers for tailored enzymatic degradation prepared by miniemulsion-electrospinning | RSC ADVANCES | Research | 3 Developed | Universitat Polit`ecnica de Catalunya | Spain | Polycaprolactone (PCL) | 24980-41-4 | 80000 | 1.15 | [O (CH2)5 CO]n | Hydrophobic | COO | 60 | -60 | 48.6 | no mixture |  |  | 0.15 | 3 Larger plastics (>5mm) | Films | 409 | 13.6 | 10mm×10mm | 1 Indoor | PBS buffer | 7 | 37 | 100% | 7.4 | Lipase | Microorganism | Biodegradation | Weight loss | 1.7488e-05 | 0 | 11 | 12% weight loss in 30 days | 1 | All data published
murase | 2015 | Amino acid-based poly(ester amide) nanofibers for tailored enzymatic degradation prepared by miniemulsion-electrospinning | RSC ADVANCES | Research | 3 Developed | Universitat Polit`ecnica de Catalunya | Spain | Polycaprolactone (PCL) | 24980-41-4 | 42000 | 1.15 | [O (CH2)5 CO]n | Hydrophobic | COO | 60 | -60 | 48.6 | Blending | co-PEA | 30% | 0.15 | 3 Larger plastics (>5mm) | Films | 409 | 13.6 | 10mm×10mm | 1 Indoor | PBS buffer | 7 | 37 | 100% | 7.4 | chymotrypsin | Microorganism | Biodegradation | Weight loss | 2.963e-06 | 0 | 100 | 59.4% weight loss in 3.7 days | 0 | All data published
murase | 2015 | Amino acid-based poly(ester amide) nanofibers for tailored enzymatic degradation prepared by miniemulsion-electrospinning | RSC ADVANCES | Research | 3 Developed | Universitat Polit`ecnica de Catalunya | Spain | Polycaprolactone (PCL) | 24980-41-4 | 86504 | 1.15 | [O (CH2)5 CO]n | Hydrophobic | COO | 60 | -60 | 48.6 | Blending | co-PEA | 30% | 0.15 | 3 Larger plastics (>5mm) | Films | 409 | 13.6 | 10mm×10mm | 1 Indoor | PBS buffer | 6 | 37 | 100% | 7.4 | Lipase | Microorganism | Biodegradation | Weight loss | 2.059e-07 | 0.08198 | 100 | 10.3% weight loss in 6.23 days | 0 | All data published
murase | 2015 | Amino acid-based poly(ester amide) nanofibers for tailored enzymatic degradation prepared by miniemulsion-electrospinning | RSC ADVANCES | Research | 3 Developed | Universitat Polit`ecnica de Catalunya | Spain | Polycaprolactone (PCL) | 24980-41-4 | 86504 | 1.15 | [O (CH2)5 CO]n | Hydrophobic | COO | 60 | -60 | 48.6 | Blending | co-PEA | 30% | 0.15 | 3 Larger plastics (>5mm) | Films | 409 | 13.6 | 10mm×10mm | 1 Indoor | PBS buffer | 7 | 37 | 100% | 7.4 | chymotrypsin+Lipase | Microorganism | Biodegradation | Weight loss | 3.0787e-06 | 0.3201 | 100 | 83.6% weight loss in 6 days | 0 | All data published
murase | 2015 | Amino acid-based poly(ester amide) nanofibers for tailored enzymatic degradation prepared by miniemulsion-electrospinning | RSC ADVANCES | Research | 3 Developed | Universitat Polit`ecnica de Catalunya | Spain | Polycaprolactone (PCL) | 24980-41-4 | 86504 | 1.15 | [O (CH2)5 CO]n | Hydrophobic | COO | 60 | -60 | 48.6 | Blending | co-PEA | 30% | 0.15 | 3 Larger plastics (>5mm) | Films | 409 | 13.6 | 10mm×10mm | 1 Indoor | PBS buffer | 6 | 37 | 100% | 7.4 | chymotrypsin | Microorganism | Biodegradation | Weight loss | 2.647e-06 | 0 | 23.5 | 23.4% weight loss in 27.7 days | 1 | All data published
murase | 2015 | Amino acid-based poly(ester amide) nanofibers for tailored enzymatic degradation prepared by miniemulsion-electrospinning | RSC ADVANCES | Research | 3 Developed | Universitat Polit`ecnica de Catalunya | Spain | Polycaprolactone (PCL) | 24980-41-4 | 86504 | 1.15 | [O (CH2)5 CO]n | Hydrophobic | COO | 60 | -60 | 48.6 | Blending | co-PEA | 30% | 0.15 | 3 Larger plastics (>5mm) | Films | 409 | 13.6 | 10mm×10mm | 1 Indoor | PBS buffer | 7 | 37 | 100% | 7.4 | chymotrypsin+Lipase | Microorganism | Biodegradation | Weight loss | 1.9514e-06 | 0.393 | 100 | 63.8% weight loss in 6 days | 0 | All data published
nagata | 2004 | Biodegradable elastic photocured polyesters based on adipic acid, 4-hydroxycinnamic acid and poly(epsilon-caprolactone) diols | POLYMER | Research | 3 Developed | Kyoto Prefectural University | Japan | Polycaprolactone (PCL) | 24980-41-4 | 86504 | 1.15 | [O (CH2)5 CO]n | Hydrophobic | COO | 60 | -72 | 51 | no mixture |  |  | 0.21 | 3 Larger plastics (>5mm) | Films | 208.4 | 9.92381 | 10mm×10mm | 1 Indoor | PBS buffer | 7 | 37 | 100% | 7.2 | lipase | composition | Biodegradation | Weight loss | 0.00025367 | 0.013 | 100 | 92.10% weight loss in 3 hrs | 0 | All data published
nagata | 2004 | Biodegradable elastic photocured polyesters based on adipic acid, 4-hydroxycinnamic acid and poly(epsilon-caprolactone) diols | POLYMER | Research | 3 Developed | Kyoto Prefectural University | Japan | Polycaprolactone (PCL) | 24980-41-4 | 116000 | 1.15 | [O (CH2)5 CO]n | Hydrophobic | COO | 48 | -58 | 41 | Blending | 4,4'-(Adipoyldioxy)-dicinnamic acid (CAC) | 27.54% | 0.21 | 3 Larger plastics (>5mm) | Films | 208.4 | 9.92381 | 10mm×10mm | 1 Indoor | PBS buffer | 7 | 37 | 100% | 7.2 | lipase | composition | Biodegradation | Weight loss | 0.00012283 | 0.0135 | 100 | 70.23% weight loss in 3 hrs | 0 | All data published
nagata | 2004 | Biodegradable elastic photocured polyesters based on adipic acid, 4-hydroxycinnamic acid and poly(epsilon-caprolactone) diols | POLYMER | Research | 3 Developed | Kyoto Prefectural University | Japan | Polycaprolactone (PCL) | 24980-41-4 | 121000 | 1.15 | [O (CH2)5 CO]n | Hydrophobic | COO | 53 | -64 | 48 | Blending | 4,4'-(Adipoyldioxy)-dicinnamic acid (CAC) | 27.54% | 0.21 | 3 Larger plastics (>5mm) | Films | 208.4 | 9.92381 | 10mm×10mm | 1 Indoor | PBS buffer | 7 | 37 | 100% | 7.2 | lipase | composition | Biodegradation | Weight loss | 0.00013131 | 0.0059 | 100 | 72.86% weight loss in 3 hrs | 0 | All data published
nagata | 2004 | Biodegradable elastic photocured polyesters based on adipic acid, 4-hydroxycinnamic acid and poly(epsilon-caprolactone) diols | POLYMER | Research | 3 Developed | Kyoto Prefectural University | Japan | Polycaprolactone (PCL) | 24980-41-4 | 145000 | 1.15 | [O (CH2)5 CO]n | Hydrophobic | COO | 38 | -52 | 33 | Blending | 4,4'-(Adipoyldioxy)-dicinnamic acid (CAC) | 27.54% | 0.21 | 3 Larger plastics (>5mm) | Films | 208.4 | 9.92381 | 10mm×10mm | 3 UV | PBS buffer | 7 | 37 | 100% | 7.2 | lipase | composition | Biodegradation | Weight loss | 5.5917e-07 | 0.4808 | 100 | 12.87% weight loss in 72 hrs | 0 | All data published
nagata | 2004 | Biodegradable elastic photocured polyesters based on adipic acid, 4-hydroxycinnamic acid and poly(epsilon-caprolactone) diols | POLYMER | Research | 3 Developed | Kyoto Prefectural University | Japan | Polycaprolactone (PCL) | 24980-41-4 | 116000 | 1.15 | [O (CH2)5 CO]n | Hydrophobic | COO | 48 | -58 | 41 | Blending | 4,4'-(Adipoyldioxy)-dicinnamic acid (CAC) | 27.54% | 0.21 | 3 Larger plastics (>5mm) | Films | 208.4 | 9.92381 | 10mm×10mm | 3 UV | PBS buffer | 7 | 37 | 100% | 7.2 | lipase | composition | Biodegradation | Weight loss | 1.6778e-05 | 0.685 | 100 | 90.10% weight loss in 48 hrs | 0 | All data published
nagata | 2004 | Biodegradable elastic photocured polyesters based on adipic acid, 4-hydroxycinnamic acid and poly(epsilon-caprolactone) diols | POLYMER | Research | 3 Developed | Kyoto Prefectural University | Japan | Polycaprolactone (PCL) | 24980-41-4 | 121000 | 1.15 | [O (CH2)5 CO]n | Hydrophobic | COO | 53 | -64 | 48 | Blending | 4,4'-(Adipoyldioxy)-dicinnamic acid (CAC) | 27.54% | 0.21 | 3 Larger plastics (>5mm) | Films | 208.4 | 9.92381 | 10mm×10mm | 3 UV | PBS buffer | 7 | 37 | 100% | 7.2 | lipase | composition | Biodegradation | Weight loss | 3.0278e-05 | 0.2211 | 100 | 92.77% weight loss in 24 hrs | 0 | All data published
nagata | 2002 | Biodegradable network elastomeric polyesters from multifunctional aromatic carboxylic acids and poly(epsilon-caprolactone) diols | JOURNAL OF POLYMER SCIENCE PART A-POLYMER CHEMISTRY | Research | 3 Developed | Kyoto Prefectural University | Japan | Polycaprolactone (PCL) | 24980-41-4 | 530 | 1.002921 | [O (CH2)5 CO]n | Hydrophobic | COO | 60 | -41 | 48.6 | no mixture |  |  | 0.2 | 3 Larger plastics (>5mm) | Films | 816 | 10.2 | 20mm×20mm | 1 Indoor | PBS buffer | 7 | 37 | 100% | 7.2 | lipase | composition | Biodegradation | Weight loss | 1.3725e-06 | 0.0309 | 100 | 11.16% weight loss in 24 hrs | 0 | All data published
nagata | 2002 | Biodegradable network elastomeric polyesters from multifunctional aromatic carboxylic acids and poly(epsilon-caprolactone) diols | JOURNAL OF POLYMER SCIENCE PART A-POLYMER CHEMISTRY | Research | 3 Developed | Kyoto Prefectural University | Japan | Polycaprolactone (PCL) | 24980-41-4 | 1250 | 1.001192 | [O (CH2)5 CO]n | Hydrophobic | COO | 22 | -59 | 48.6 | no mixture |  |  | 0.2 | 3 Larger plastics (>5mm) | Films | 816 | 10.2 | 20mm×20mm | 1 Indoor | PBS buffer | 7 | 37 | 100% | 7.2 | lipase | composition | Biodegradation | Weight loss | 1.1358e-05 | 0.0828 | 100 | 63.83% weight loss in 24 hrs | 0 | All data published
nagata | 2002 | Biodegradable network elastomeric polyesters from multifunctional aromatic carboxylic acids and poly(epsilon-caprolactone) diols | JOURNAL OF POLYMER SCIENCE PART A-POLYMER CHEMISTRY | Research | 3 Developed | Kyoto Prefectural University | Japan | Polycaprolactone (PCL) | 24980-41-4 | 2000 | 1.001908 | [O (CH2)5 CO]n | Hydrophobic | COO | 38 | -62 | 48.6 | no mixture |  |  | 0.2 | 3 Larger plastics (>5mm) | Films | 816 | 10.2 | 20mm×20mm | 1 Indoor | PBS buffer | 7 | 37 | 100% | 7.2 | lipase | composition | Biodegradation | Weight loss | 4.8694e-05 | 0.0626 | 100 | 90.17% weight loss in 12 hrs | 0 | All data published
nagata | 2002 | Biodegradable network elastomeric polyesters from multifunctional aromatic carboxylic acids and poly(epsilon-caprolactone) diols | JOURNAL OF POLYMER SCIENCE PART A-POLYMER CHEMISTRY | Research | 3 Developed | Kyoto Prefectural University | Japan | Polycaprolactone (PCL) | 24980-41-4 | 530 | 1.005961 | [O (CH2)5 CO]n | Hydrophobic | COO | 60 | -50 | 48.6 | no mixture |  |  | 0.2 | 3 Larger plastics (>5mm) | Films | 816 | 10.2 | 20mm×20mm | 1 Indoor | PBS buffer | 7 | 37 | 100% | 7.2 | lipase | composition | Biodegradation | Weight loss | 7.8472e-07 | 0.1008 | 100 | 5.92% weight loss in 24 hrs | 0 | All data published
nagata | 2002 | Biodegradable network elastomeric polyesters from multifunctional aromatic carboxylic acids and poly(epsilon-caprolactone) diols | JOURNAL OF POLYMER SCIENCE PART A-POLYMER CHEMISTRY | Research | 3 Developed | Kyoto Prefectural University | Japan | Polycaprolactone (PCL) | 24980-41-4 | 530 | 1.037913562 | [O (CH2)5 CO]n | Hydrophobic | COO | 60 | -46 | 48.6 | no mixture |  |  | 0.2 | 3 Larger plastics (>5mm) | Films | 816 | 10.2 | 20mm×20mm | 1 Indoor | PBS buffer | 7 | 37 | 100% | 7.2 | lipase | composition | Biodegradation | Weight loss | 1.3011e-07 | 0.1525 | 100 | 0.96% weight loss in 24 hrs | 0 | All data published
Nakayama | 2019 | Biodegradation in seawater of aliphatic polyesters | Polymer Degradation and Stability | Research | 3 Developed | Biomedical Research Institute, National Institute of Advanced Industrial Science and Technology (AIST) | Japan | Polyhydroxybutyrate (PHB) | 29435-48-1 | 526000 | 1.25 | [COCH2CH(CH3)O]n | Hydrophobic | COO | 172.7 | 3 | 63.44 | no mixture |  |  | 0.1 | 3 Larger plastics (>5mm) | Films | 409 | 13.6 | 30 mg | 1 Indoor | Marine | 2 | 27 | 100% | 7 |  | Temperature, environment | Biodegradation | O2 demand | 6.2963e-07 | 2.33 | 85 | 72.91% biodegradation in 42 days | 0 | All data published
Nakayama | 2019 | Biodegradation in seawater of aliphatic polyesters | Polymer Degradation and Stability | Research | 3 Developed | Biomedical Research Institute, National Institute of Advanced Industrial Science and Technology (AIST) | Japan | Poly(3-hydroxybutyrate-co-3-hydroxyhexanoate) (PHBHHx) | 147398-31-0 | 610000 | 1.25 | [COCH2CH(CH3)O]m[OCH(C3H7)CH2CO]n | Hydrophobic | COO | 122.4 | 2.3 | 26 | co-polymer | 3-hydroxyhexanoate | 6% | 0.1 | 3 Larger plastics (>5mm) | Films | 409 | 13.6 | 30 mg | 1 Indoor | Marine | 2 | 27 | 100% | 7 |  | Temperature, environment | Biodegradation | O2 demand | 3.8229e-07 | 3.5 | 85 | 61.41% biodegradation in 42 days | 0 | All data published
Nakayama | 2019 | Biodegradation in seawater of aliphatic polyesters | Polymer Degradation and Stability | Research | 3 Developed | Biomedical Research Institute, National Institute of Advanced Industrial Science and Technology (AIST) | Japan | Poly(3-hydroxybutyrate-co-3-hydroxyhexanoate) (PHBHHx) | 147398-31-0 | 550000 | 1.25 | [COCH2CH(CH3)O]m[OCH(C3H7)CH2CO]n | Hydrophobic | COO | 130.3 | 2.5 | 26 | co-polymer | 3-hydroxyhexanoate | 11% | 0.1 | 3 Larger plastics (>5mm) | Films | 409 | 13.6 | 30 mg | 1 Indoor | Marine | 2 | 27 | 100% | 7 |  | Temperature, environment | Biodegradation | O2 demand | 4.7708e-07 | 3.5 | 85 | 67.16% biodegradation in 42 days | 0 | All data published
Nakayama | 2019 | Biodegradation in seawater of aliphatic polyesters | Polymer Degradation and Stability | Research | 3 Developed | Biomedical Research Institute, National Institute of Advanced Industrial Science and Technology (AIST) | Japan | Poly(3-hydroxybutyrate-co-3-hydroxyhexanoate) (PHBHHx) | 147398-31-0 | 550000 | 1.25 | [COCH2CH(CH3)O]m[OCH(C3H7)CH2CO]n | Hydrophobic | COO | 130.3 | 2.5 | 26 | co-polymer | 3-hydroxyhexanoate | 11% | 0.1 | 3 Larger plastics (>5mm) | Films | 409 | 13.6 | 30 mg | 1 Indoor | Marine | 2 | 27 | 100% | 7 |  | Temperature, environment | Biodegradation | O2 demand | 4.6586e-07 | 0.9804 | 100 | 95.26% biodegradation in 95 days | 1 | All data published
Nakayama | 2019 | Biodegradation in seawater of aliphatic polyesters | Polymer Degradation and Stability | Research | 3 Developed | Biomedical Research Institute, National Institute of Advanced Industrial Science and Technology (AIST) | Japan | Polycaprolactone (PCL) | 24980-41-4 | 86504 | 1.145 | [O (CH2)5 CO]n | Hydrophobic | COO | 60 | -60 | 53.04 | no mixture |  |  | 0.1 | 3 Larger plastics (>5mm) | Films | 409 | 13.6 | 30 mg | 1 Indoor | Marine | 2 | 27 | 100% | 7 |  | Temperature, environment | Biodegradation | O2 demand | 2.088e-07 | 6.187 | 85 | 71.54% biodegradation in 95 days | 0 | All data published
Nakayama | 2019 | Biodegradation in seawater of aliphatic polyesters | Polymer Degradation and Stability | Research | 3 Developed | Biomedical Research Institute, National Institute of Advanced Industrial Science and Technology (AIST) | Japan | Polyhydroxybutyrate (PHB) | 29435-48-1 | 526000 | 1.25 | [COCH2CH(CH3)O]n | Hydrophobic | COO | 172.7 | 3 | 63.44 | no mixture |  |  | 0.1 | 3 Larger plastics (>5mm) | Films | 1210 | 20.167 | 20 × 30 × 0.1 mm | 2 Outdoor | Marine | 2 | 27 | 100% | 7 | 2015-07-27 | Temperature, environment | Biodegradation | O2 demand | 1.3275e-06 | 2.8 | 62.41 | 61.49% biodegradation in 28 days | 0 | All data published
Nakayama | 2019 | Biodegradation in seawater of aliphatic polyesters | Polymer Degradation and Stability | Research | 3 Developed | Biomedical Research Institute, National Institute of Advanced Industrial Science and Technology (AIST) | Japan | Polyhydroxybutyrate (PHB) | 29435-48-1 | 526000 | 1.25 | [COCH2CH(CH3)O]n | Hydrophobic | COO | 172.7 | 3 | 63.44 | no mixture |  |  | 0.1 | 3 Larger plastics (>5mm) | Films | 1210 | 20.167 | 20 × 30 × 0.1 mm | 2 Outdoor | Marine | 2 | 27 | 100% | 7 | 2016-01-13 | Temperature, environment | Biodegradation | O2 demand | 6.6968e-07 | 1.4 | 55.88 | 44.98% biodegradation in 28 days | 0 | All data published
Nakayama | 2019 | Biodegradation in seawater of aliphatic polyesters | Polymer Degradation and Stability | Research | 3 Developed | Biomedical Research Institute, National Institute of Advanced Industrial Science and Technology (AIST) | Japan | Polyhydroxybutyrate (PHB) | 29435-48-1 | 526000 | 1.25 | [COCH2CH(CH3)O]n | Hydrophobic | COO | 172.7 | 3 | 63.44 | no mixture |  |  | 0.1 | 3 Larger plastics (>5mm) | Films | 1210 | 20.167 | 20 × 30 × 0.1 mm | 2 Outdoor | Marine | 2 | 20 | 100% | 7 | 2015-07-27 | Temperature, environment | Biodegradation | O2 demand | 1.0994e-06 | 6.225 | 44.27 | 40.2% biodegradation in 29 days | 0 | All data published
Nakayama | 2019 | Biodegradation in seawater of aliphatic polyesters | Polymer Degradation and Stability | Research | 3 Developed | Biomedical Research Institute, National Institute of Advanced Industrial Science and Technology (AIST) | Japan | Polyhydroxybutyrate (PHB) | 29435-48-1 | 526000 | 1.25 | [COCH2CH(CH3)O]n | Hydrophobic | COO | 172.7 | 3 | 63.44 | no mixture |  |  | 0.1 | 3 Larger plastics (>5mm) | Films | 1210 | 20.167 | 20 × 30 × 0.1 mm | 2 Outdoor | Marine | 2 | 10 | 100% | 7 | 2016-01-13 | Temperature, environment | Biodegradation | O2 demand | 1.7199e-07 | 6.651 | 85 | 25.06% biodegradation in 28 days | 0 | All data published
Nakayama | 2019 | Biodegradation in seawater of aliphatic polyesters | Polymer Degradation and Stability | Research | 3 Developed | Biomedical Research Institute, National Institute of Advanced Industrial Science and Technology (AIST) | Japan | Poly(3-hydroxybutyrate-co-3-hydroxyhexanoate) (PHBHHx) | 147398-31-0 | 610000 | 1.25 | [COCH2CH(CH3)O]m[OCH(C3H7)CH2CO]n | Hydrophobic | COO | 122.4 | 2.3 | 26 | co-polymer | 3-hydroxyhexanoate | 6% | 0.1 | 3 Larger plastics (>5mm) | Films | 1210 | 20.167 | 20 × 30 × 0.1 mm | 2 Outdoor | Marine | 3 | 16.75 | 100% | 7 | Osaka port | Temperature, environment | Biodegradation | Weight loss | 1.6493e-06 | 9.276 | 100 | 100% weight loss in 42 days | 1 | All data published
Nakayama | 2019 | Biodegradation in seawater of aliphatic polyesters | Polymer Degradation and Stability | Research | 3 Developed | Biomedical Research Institute, National Institute of Advanced Industrial Science and Technology (AIST) | Japan | Poly(3-hydroxybutyrate-co-3-hydroxyhexanoate) (PHBHHx) | 147398-31-0 | 610000 | 1.25 | [COCH2CH(CH3)O]m[OCH(C3H7)CH2CO]n | Hydrophobic | COO | 122.4 | 2.3 | 26 | co-polymer | 3-hydroxyhexanoate | 6% | 0.1 | 3 Larger plastics (>5mm) | Films | 1210 | 20.167 | 20 × 30 × 0.1 mm | 2 Outdoor | Marine | 2 | 13.25 | 100% | 7 | Misaki town | Temperature, environment | Biodegradation | Weight loss | 1.2164e-07 | 0 | 85 | 34.4% weight loss in 42 days | 0 | All data published
Nakayama | 2019 | Biodegradation in seawater of aliphatic polyesters | Polymer Degradation and Stability | Research | 3 Developed | Biomedical Research Institute, National Institute of Advanced Industrial Science and Technology (AIST) | Japan | Poly(3-hydroxybutyrate-co-3-hydroxyhexanoate) (PHBHHx) | 147398-31-0 | 610000 | 1.25 | [COCH2CH(CH3)O]m[OCH(C3H7)CH2CO]n | Hydrophobic | COO | 122.4 | 2.3 | 26 | co-polymer | 3-hydroxyhexanoate | 6% | 0.1 | 3 Larger plastics (>5mm) | Films | 1210 | 20.167 | 20 × 30 × 0.1 mm | 1 Indoor | Marine | 3 | 16.75 | 100% | 7 | Osaka port | Temperature, environment | Biodegradation | O2 demand | 5.5174e-07 | 0 | 85 | 59.6% in 28 days | 0 | All data published
Nakayama | 2019 | Biodegradation in seawater of aliphatic polyesters | Polymer Degradation and Stability | Research | 3 Developed | Biomedical Research Institute, National Institute of Advanced Industrial Science and Technology (AIST) | Japan | Poly(3-hydroxybutyrate-co-3-hydroxyhexanoate) (PHBHHx) | 147398-31-0 | 610000 | 1.25 | [COCH2CH(CH3)O]m[OCH(C3H7)CH2CO]n | Hydrophobic | COO | 122.4 | 2.3 | 26 | co-polymer | 3-hydroxyhexanoate | 6% | 0.1 | 3 Larger plastics (>5mm) | Films | 1210 | 20.167 | 20 × 30 × 0.1 mm | 1 Indoor | Marine | 2 | 13.25 | 100% | 7 | Misaki town | Temperature, environment | Biodegradation | O2 demand | 8.1562e-08 | 0 | 85 | 14.0% in 28 days | 0 | All data published
Nakayama | 2019 | Biodegradation in seawater of aliphatic polyesters | Polymer Degradation and Stability | Research | 3 Developed | Biomedical Research Institute, National Institute of Advanced Industrial Science and Technology (AIST) | Japan | Poly(3-hydroxybutyrate-co-3-hydroxyhexanoate) (PHBHHx) | 147398-31-0 | 550000 | 1.25 | [COCH2CH(CH3)O]m[OCH(C3H7)CH2CO]n | Hydrophobic | COO | 130.3 | 2.5 | 26 | co-polymer | 3-hydroxyhexanoate | 11% | 0.1 | 3 Larger plastics (>5mm) | Films | 1210 | 20.167 | 20 × 30 × 0.1 mm | 1 Indoor | Marine | 3 | 16.75 | 100% | 7 | Osaka port | Temperature, environment | Biodegradation | O2 demand | 5.3449e-07 | 0 | 85 | 58.4% in 28 days | 0 | All data published
Nakayama | 2019 | Biodegradation in seawater of aliphatic polyesters | Polymer Degradation and Stability | Research | 3 Developed | Biomedical Research Institute, National Institute of Advanced Industrial Science and Technology (AIST) | Japan | Poly(3-hydroxybutyrate-co-3-hydroxyhexanoate) (PHBHHx) | 147398-31-0 | 550000 | 1.25 | [COCH2CH(CH3)O]m[OCH(C3H7)CH2CO]n | Hydrophobic | COO | 130.3 | 2.5 | 26 | co-polymer | 3-hydroxyhexanoate | 11% | 0.1 | 3 Larger plastics (>5mm) | Films | 1210 | 20.167 | 20 × 30 × 0.1 mm | 1 Indoor | Marine | 2 | 13.25 | 100% | 7 | Misaki town | Temperature, environment | Biodegradation | O2 demand | 9.6516e-08 | 0 | 85 | 16.5% in 28 days | 0 | All data published
Nakayama | 2019 | Biodegradation in seawater of aliphatic polyesters | Polymer Degradation and Stability | Research | 3 Developed | Biomedical Research Institute, National Institute of Advanced Industrial Science and Technology (AIST) | Japan | Poly(3-hydroxybutyrate-co-3-hydroxyhexanoate) (PHBHHx) | 147398-31-0 | 550000 | 1.25 | [COCH2CH(CH3)O]m[OCH(C3H7)CH2CO]n | Hydrophobic | COO | 130.3 | 2.5 | 26 | co-polymer | 3-hydroxyhexanoate | 11% | 0.1 | 3 Larger plastics (>5mm) | Films | 1210 | 20.167 | 20 × 30 × 0.1 mm | 2 Outdoor | Marine | 3 | 16.75 | 100% | 7 | Osaka port | Temperature, environment | Biodegradation | Weight loss | 3.1551e-06 | 11.62 | 87.2 | 87.1% weight loss in 42 days | 1 | All data published
Nakayama | 2019 | Biodegradation in seawater of aliphatic polyesters | Polymer Degradation and Stability | Research | 3 Developed | Biomedical Research Institute, National Institute of Advanced Industrial Science and Technology (AIST) | Japan | Poly(3-hydroxybutyrate-co-3-hydroxyhexanoate) (PHBHHx) | 147398-31-0 | 550000 | 1.25 | [COCH2CH(CH3)O]m[OCH(C3H7)CH2CO]n | Hydrophobic | COO | 130.3 | 2.5 | 26 | co-polymer | 3-hydroxyhexanoate | 11% | 0.1 | 3 Larger plastics (>5mm) | Films | 1210 | 20.167 | 20 × 30 × 0.1 mm | 2 Outdoor | Marine | 2 | 13.25 | 100% | 7 | Misaki town | Temperature, environment | Biodegradation | Weight loss | 1.1279e-07 | 0 | 85 | 29.8% weight loss in 42 days | 0 | All data published
Nakayama | 2019 | Biodegradation in seawater of aliphatic polyesters | Polymer Degradation and Stability | Research | 3 Developed | Biomedical Research Institute, National Institute of Advanced Industrial Science and Technology (AIST) | Japan | Poly(butylene succinate-co-butylene adipate) (PBSA) |  | 88000 | 1.157 | [OCO(CH2)4COO(CH2)4]n[OCO(CH2)2COO(CH2)4]m | Hydrophobic | COO | 89.7 | -39.6 | 45.33 | no mixture |  |  | 0.1 | 3 Larger plastics (>5mm) | Films | 1210 | 20.167 | 20 × 30 × 0.1 mm | 2 Outdoor | Marine | 3 | 16.75 | 100% | 7 | Osaka port | Temperature, environment | Biodegradation | Weight loss | 1.353e-06 | 25.54 | 100 | 85.4% weight loss in 42 days | 0 | All data published
Nakayama | 2019 | Biodegradation in seawater of aliphatic polyesters | Polymer Degradation and Stability | Research | 3 Developed | Biomedical Research Institute, National Institute of Advanced Industrial Science and Technology (AIST) | Japan | Poly(butylene succinate-co-butylene adipate) (PBSA) |  | 88000 | 1.157 | [OCO(CH2)4COO(CH2)4]n[OCO(CH2)2COO(CH2)4]m | Hydrophobic | COO | 89.7 | -39.6 | 45.33 | no mixture |  |  | 0.1 | 3 Larger plastics (>5mm) | Films | 1210 | 20.167 | 20 × 30 × 0.1 mm | 2 Outdoor | Marine | 2 | 13.25 | 100% | 7 | Misaki town | Temperature, environment | Biodegradation | Weight loss | 7.5914e-08 | 9.806 | 85 | 19.5% weight loss in 42 days | 0 | All data published
Nam | 2020 | Aliphatic Polyester-Based Biodegradable Microbeads for Sustainable Cosmetics | ACS BIOMATERIALS SCIENCE & ENGINEERING | Research | 3 Developed | Chungnam National University | South Korea | Polylactic acid (PLA) | 26100-51-6 | 147000 | 1.24 | (CHCH3 COO)n | Hydrophobic | COO | 165 | 60 | 44.25 | no mixture |  |  | 0.2 | 2 Microplastics (1um-5mm) | Microspheres | 0.196 | 24 | micro-bead plastics | 3 UV | Marine | 2 | 25 | 100% | 8 | electron beam treatment | pH value | Biodegradation | Weight loss | 1.5408e-09 | 0 | 100 | 4.79% weight loss in 52 weeks | 0 | All data published
Nam | 2020 | Aliphatic Polyester-Based Biodegradable Microbeads for Sustainable Cosmetics | ACS BIOMATERIALS SCIENCE & ENGINEERING | Research | 3 Developed | Chungnam National University | South Korea | Polylactic acid (PLA) | 26100-51-6 | 147000 | 1.24 | (CHCH3 COO)n | Hydrophobic | COO | 165 | 60 | 44.25 | no mixture |  |  | 0.2 | 2 Microplastics (1um-5mm) | Microspheres | 0.196 | 24 | micro-bead plastics | 3 UV | Fresh water | 0 | 25 | 100% | 11 | electron beam treatment | pH value | Hydrolysis | Weight loss | 8.9616e-09 | 6.3546 | 100 | 28.64% weight loss in 52 weeks | 0 | All data published
Nam | 2020 | Aliphatic Polyester-Based Biodegradable Microbeads for Sustainable Cosmetics | ACS BIOMATERIALS SCIENCE & ENGINEERING | Research | 3 Developed | Chungnam National University | South Korea | Polycaprolactone (PCL) | 24980-41-4 | 10000 | 1.15 | [O (CH2)5 CO]n | Hydrophobic | COO | 60 | -60 | 48.6 | no mixture |  |  | 0.2 | 2 Microplastics (1um-5mm) | Microspheres | 0.196 | 24 | micro-bead plastics | 3 UV | Marine | 2 | 25 | 100% | 8 | electron beam treatment | pH value | Biodegradation | Weight loss | 1.5885e-09 | 47.18 | 100 | 4.49% weight loss in 52 weeks | 0 | All data published
Nam | 2020 | Aliphatic Polyester-Based Biodegradable Microbeads for Sustainable Cosmetics | ACS BIOMATERIALS SCIENCE & ENGINEERING | Research | 3 Developed | Chungnam National University | South Korea | Polycaprolactone (PCL) | 24980-41-4 | 10000 | 1.15 | [O (CH2)5 CO]n | Hydrophobic | COO | 60 | -60 | 48.6 | no mixture |  |  | 0.2 | 2 Microplastics (1um-5mm) | Microspheres | 0.196 | 24 | micro-bead plastics | 3 UV | Fresh water | 0 | 25 | 100% | 11 | electron beam treatment | pH value | Hydrolysis | Weight loss | 4.6048e-09 | 56 | 100 | 4.49% weight loss in 52 weeks | 0 | All data published
norazlina | 2018 | Effects of multi-walled carbon nanotubes (MWCNTs) on the degradation behavior of plasticized PLA nanocomposites | POLYMER BULLETIN | Research | 2 Developing | TATI University College (TATIUC) | Malaysia | Polylactic acid (PLA) | 26100-51-6 | 55400 | 1.24 | (CHCH3 COO)n | Hydrophobic | COO | 165 | 60 | 30.8 | no mixture |  |  | 5 | 3 Larger plastics (>5mm) | Pellets | 78.54 | 1.2 |  | 1 Indoor | Fresh water | 0 | 45 | 100% | 7 |  | composition | Hydrolysis | Weight loss | 1.985e-09 | 3.84 | 100 | 0.4% weight loss in 28 days | 0 | All data published
Nowak | 2011 | Biodegradation of poly(ethylene terephthalate) modified with polyester “Bionolle” by Penicillium funiculosum | Polimery | Research | 2 Developing | University of Silesia, Faculty of Biology and Environmental Protection, Department of Biochemistry | Poland | Polyethylene terephthalate (PET) | 25038-59-9 | 38000 | 1.38 | (C10H8O4)n | Hydrophobic | COO | 183.75 | 71 | 7 | no mixture |  |  | 0.15 | 3 Larger plastics (>5mm) | Films | 800 | 13.6 | 40 × 10 mm | 1 Indoor | Aqueous | 6 | 30 | 90% | 6 | Penicillium funiculosum, single strain | Microbiology | Biodegradation | Weight loss | 1.1027339e-10 | 0 | 100 | 0.08% weight loss in 84 days | 0 | All data published
Nowak | 2011 | Biodegradation of poly(ethylene terephthalate) modified with polyester “Bionolle” by Penicillium funiculosum | Polimery | Research | 2 Developing | University of Silesia, Faculty of Biology and Environmental Protection, Department of Biochemistry | Poland | Polyethylene terephthalate (PET) | 25038-59-9 | 38000 | 1.38 | (C10H8O4)n | Hydrophobic | COO | 183.75 | 71 | 7 | blending | aliphatic synthetic polyester “Bionolle“ | 10% | 0.15 | 3 Larger plastics (>5mm) | Films | 800 | 13.6 | 40 × 10 mm | 1 Indoor | Aqueous | 6 | 30 | 90% | 6 | Penicillium funiculosum, single strain | Microbiology | Biodegradation | Weight loss | 9.6484391e-11 | 0 | 100 | 0.07% weight loss in 84 days | 0 | All data published
Nowak | 2011 | Biodegradation of poly(ethylene terephthalate) modified with polyester “Bionolle” by Penicillium funiculosum | Polimery | Research | 2 Developing | University of Silesia, Faculty of Biology and Environmental Protection, Department of Biochemistry | Poland | Polyethylene terephthalate (PET) | 25038-59-9 | 38000 | 1.38 | (C10H8O4)n | Hydrophobic | COO | 183.75 | 71 | 7 | blending | aliphatic synthetic polyester “Bionolle“ | 25% | 0.15 | 3 Larger plastics (>5mm) | Films | 800 | 13.6 | 40 × 10 mm | 1 Indoor | Aqueous | 6 | 30 | 90% | 6 | Penicillium funiculosum, single strain | Microbiology | Biodegradation | Weight loss | 2.896561e-10 | 0 | 100 | 0.21% weight loss in 84 days | 0 | All data published
Nowak | 2011 | Biodegradation of poly(ethylene terephthalate) modified with polyester “Bionolle” by Penicillium funiculosum | Polimery | Research | 2 Developing | University of Silesia, Faculty of Biology and Environmental Protection, Department of Biochemistry | Poland | Polyethylene terephthalate (PET) | 25038-59-9 | 38000 | 1.38 | (C10H8O4)n | Hydrophobic | COO | 183.75 | 71 | 7 | blending | aliphatic synthetic polyester “Bionolle“ | 50% | 0.15 | 3 Larger plastics (>5mm) | Films | 800 | 13.6 | 40 × 10 mm | 1 Indoor | Aqueous | 6 | 30 | 90% | 6 | Penicillium funiculosum, single strain | Microbiology | Biodegradation | Weight loss | 2.6204355e-10 | 0 | 100 | 0.19% weight loss in 84 days | 0 | All data published
Nowak | 2011 | Biodegradation of poly(ethylene terephthalate) modified with polyester “Bionolle” by Penicillium funiculosum | Polimery | Research | 2 Developing | University of Silesia, Faculty of Biology and Environmental Protection, Department of Biochemistry | Poland | Polyester | 113669-97-9 | 60000 | 1.305 |  |  |  | 264 | 87 | 50 | no mixture |  |  | 0.15 | 3 Larger plastics (>5mm) | Films | 800 | 13.6 | 40 × 10 mm | 1 Indoor | Aqueous | 6 | 30 | 90% | 6 | Penicillium funiculosum, single strain | Microbiology | Biodegradation | Weight loss | 3.21e-07 | 0 | 100 | 90.28% weight loss in 84 days | 0 | All data published
Nowak | 2011 | Biodegradation of poly(ethylene terephthalate) modified with polyester “Bionolle” by Penicillium funiculosum | Polimery | Research | 2 Developing | University of Silesia, Faculty of Biology and Environmental Protection, Department of Biochemistry | Poland | Polyethylene terephthalate (PET) | 25038-59-9 | 38000 | 1.38 | (C10H8O4)n | Hydrophobic | COO | 183.75 | 71 | 7 | no mixture |  |  | 0.15 | 3 Larger plastics (>5mm) | Films | 800 | 13.6 | 40 × 10 mm | 1 Indoor | Aqueous | 7 | 30 | 90% | 6 | Enzymes | Microbiology | Biodegradation | Weight loss | 8.2696769e-11 | 0 | 100 | 0.06% weight loss in 84 days | 0 | All data published
Nowak | 2011 | Biodegradation of poly(ethylene terephthalate) modified with polyester “Bionolle” by Penicillium funiculosum | Polimery | Research | 2 Developing | University of Silesia, Faculty of Biology and Environmental Protection, Department of Biochemistry | Poland | Polyethylene terephthalate (PET) | 25038-59-9 | 38000 | 1.38 | (C10H8O4)n | Hydrophobic | COO | 183.75 | 71 | 7 | blending | aliphatic synthetic polyester “Bionolle“ | 10% | 0.15 | 3 Larger plastics (>5mm) | Films | 800 | 13.6 | 40 × 10 mm | 1 Indoor | Aqueous | 7 | 30 | 90% | 6 | Enzymes | Microbiology | Biodegradation | Weight loss | 6.8910527e-11 | 0 | 100 | 0.05% weight loss in 84 days | 0 | All data published
Nowak | 2011 | Biodegradation of poly(ethylene terephthalate) modified with polyester “Bionolle” by Penicillium funiculosum | Polimery | Research | 2 Developing | University of Silesia, Faculty of Biology and Environmental Protection, Department of Biochemistry | Poland | Polyethylene terephthalate (PET) | 25038-59-9 | 38000 | 1.38 | (C10H8O4)n | Hydrophobic | COO | 183.75 | 71 | 7 | blending | aliphatic synthetic polyester “Bionolle“ | 25% | 0.15 | 3 Larger plastics (>5mm) | Films | 800 | 13.6 | 40 × 10 mm | 1 Indoor | Aqueous | 7 | 30 | 90% | 6 | Enzymes | Microbiology | Biodegradation | Weight loss | 1.5164868e-10 | 0 | 100 | 0.11% weight loss in 84 days | 0 | All data published
Nowak | 2011 | Biodegradation of poly(ethylene terephthalate) modified with polyester “Bionolle” by Penicillium funiculosum | Polimery | Research | 2 Developing | University of Silesia, Faculty of Biology and Environmental Protection, Department of Biochemistry | Poland | Polyethylene terephthalate (PET) | 25038-59-9 | 38000 | 1.38 | (C10H8O4)n | Hydrophobic | COO | 183.75 | 71 | 7 | blending | aliphatic synthetic polyester “Bionolle“ | 50% | 0.15 | 3 Larger plastics (>5mm) | Films | 800 | 13.6 | 40 × 10 mm | 1 Indoor | Aqueous | 7 | 30 | 90% | 6 | Enzymes | Microbiology | Biodegradation | Weight loss | 1.9303639e-10 | 0 | 100 | 0.14% weight loss in 84 days | 0 | All data published
Nowak | 2011 | Biodegradation of poly(ethylene terephthalate) modified with polyester “Bionolle” by Penicillium funiculosum | Polimery | Research | 2 Developing | University of Silesia, Faculty of Biology and Environmental Protection, Department of Biochemistry | Poland | Polyester | 113669-97-9 | 60000 | 1.305 |  |  |  | 264 | 87 | 50 | no mixture |  |  | 0.15 | 3 Larger plastics (>5mm) | Films | 800 | 13.6 | 40 × 10 mm | 1 Indoor | Aqueous | 7 | 30 | 90% | 6 | Enzymes | Microbiology | Biodegradation | Weight loss | 4.1258648e-09 | 0 | 100 | 2.95% weight loss in 84 days | 0 | All data published
Ohura | 1999 | Biodegradation of poly(3-hydroxyalkanoic acids) fibers and isolation of poly(3-hydroxybutyric acid)-degrading microorganisms under aquatic environments | Polymer Degradation and Stability | Research | 3 Developed | Graduate School of Science and Engineering, Saitama University, Shimo-ohkubo, Urawa-shi, Saitama | Japan | Poly(3-hydroxybutyrate-co-3-hydroxyvalerate) (PHBV) | 80181-31-3 | 423800 | 1.25 | [COCH2CH(CH3)O]n | Hydrophobic | COO | 155 | 4 | 50 | co-polymer | 3-hydroxyvalerate | 14% | 0.493 | 3 Larger plastics (>5mm) | Fibers | 155.18 | 8.13 | D 0.493 mm 100 mm in length | 1 Indoor | Marine | 2 | 25 | 100% | 7 | Seawater (Tokyo-bay), community | Environment | Biodegradation | Weight loss | 2.6991e-07 | 6.045 | 100 | 53.66% weight loss in 28 days | 0 | All data published
Ohura | 1999 | Biodegradation of poly(3-hydroxyalkanoic acids) fibers and isolation of poly(3-hydroxybutyric acid)-degrading microorganisms under aquatic environments | Polymer Degradation and Stability | Research | 3 Developed | Graduate School of Science and Engineering, Saitama University, Shimo-ohkubo, Urawa-shi, Saitama | Japan | Poly(3-hydroxybutyrate-co-3-hydroxyvalerate) (PHBV) | 80181-31-3 | 423800 | 1.25 | [COCH2CH(CH3)O]n | Hydrophobic | COO | 155 | 4 | 50 | co-polymer | 3-hydroxyvalerate | 14% | 0.493 | 3 Larger plastics (>5mm) | Fibers | 155.18 | 8.13 | D 0.493 mm 100 mm in length | 1 Indoor | Marine | 2 | 25 | 100% | 7 | Seawater (Pacific-ocean), community | Environment | Biodegradation | Weight loss | 3.1412e-06 | 6.43 | 24.36 | 24.06% weight loss in 28 days | 1 | All data published
Ohura | 1999 | Biodegradation of poly(3-hydroxyalkanoic acids) fibers and isolation of poly(3-hydroxybutyric acid)-degrading microorganisms under aquatic environments | Polymer Degradation and Stability | Research | 3 Developed | Graduate School of Science and Engineering, Saitama University, Shimo-ohkubo, Urawa-shi, Saitama | Japan | Poly(3-hydroxybutyrate-co-3-hydroxyvalerate) (PHBV) | 80181-31-3 | 423800 | 1.25 | [COCH2CH(CH3)O]n | Hydrophobic | COO | 155 | 4 | 50 | co-polymer | 3-hydroxyvalerate | 14% | 0.493 | 3 Larger plastics (>5mm) | Fibers | 155.18 | 8.13 | D 0.493 mm 100 mm in length | 1 Indoor | Aqueous | 3 | 25 | 100% | 7 | Lake freshwater, community | Environment | Biodegradation | Weight loss | 4.8958e-07 | 2.789 | 100 | 65.62% weight loss in 28 days | 0 | All data published
Ohura | 1999 | Biodegradation of poly(3-hydroxyalkanoic acids) fibers and isolation of poly(3-hydroxybutyric acid)-degrading microorganisms under aquatic environments | Polymer Degradation and Stability | Research | 3 Developed | Graduate School of Science and Engineering, Saitama University, Shimo-ohkubo, Urawa-shi, Saitama | Japan | Poly(3-hydroxybutyrate-co-3-hydroxyvalerate) (PHBV) | 80181-31-3 | 423800 | 1.25 | [COCH2CH(CH3)O]n | Hydrophobic | COO | 155 | 4 | 50 | co-polymer | 3-hydroxyvalerate | 14% | 0.493 | 3 Larger plastics (>5mm) | Fibers | 155.18 | 8.13 | D 0.493 mm 100 mm in length | 1 Indoor | Aqueous | 3 | 25 | 100% | 7 | River freshwater, community | Environment | Biodegradation | Weight loss | 7.5255e-07 | 2.924 | 100 | 81.38% weight loss in 28 days | 0 | All data published
Ohura | 1999 | Biodegradation of poly(3-hydroxyalkanoic acids) fibers and isolation of poly(3-hydroxybutyric acid)-degrading microorganisms under aquatic environments | Polymer Degradation and Stability | Research | 3 Developed | Graduate School of Science and Engineering, Saitama University, Shimo-ohkubo, Urawa-shi, Saitama | Japan | Poly(3-hydroxybutyrate-co-3-hydroxyvalerate) (PHBV) | 80181-31-3 | 423800 | 1.25 | [COCH2CH(CH3)O]n | Hydrophobic | COO | 155 | 4 | 50 | co-polymer | 3-hydroxyvalerate | 14% | 0.493 | 3 Larger plastics (>5mm) | Fibers | 155.18 | 8.13 | D 0.493 mm 100 mm in length | 1 Indoor | Marine | 2 | 25 | 100% | 7 | Seawater (Tokyo-bay), community | Environment | Biodegradation | O2 demand | 8.794e-07 | 4.839 | 46.5 | 38.37% ThOD in 28 days | 0 | All data published
Ohura | 1999 | Biodegradation of poly(3-hydroxyalkanoic acids) fibers and isolation of poly(3-hydroxybutyric acid)-degrading microorganisms under aquatic environments | Polymer Degradation and Stability | Research | 3 Developed | Graduate School of Science and Engineering, Saitama University, Shimo-ohkubo, Urawa-shi, Saitama | Japan | Poly(3-hydroxybutyrate-co-3-hydroxyvalerate) (PHBV) | 80181-31-3 | 423800 | 1.25 | [COCH2CH(CH3)O]n | Hydrophobic | COO | 155 | 4 | 50 | co-polymer | 3-hydroxyvalerate | 14% | 0.493 | 3 Larger plastics (>5mm) | Fibers | 155.18 | 8.13 | D 0.493 mm 100 mm in length | 1 Indoor | Marine | 2 | 25 | 100% | 7 | Seawater (Pacific-ocean), community | Environment | Biodegradation | O2 demand | 2.0949e-06 | 5.403 | 16.9 | 15.67% ThOD in 21 days | 1 | All data published
Ohura | 1999 | Biodegradation of poly(3-hydroxyalkanoic acids) fibers and isolation of poly(3-hydroxybutyric acid)-degrading microorganisms under aquatic environments | Polymer Degradation and Stability | Research | 3 Developed | Graduate School of Science and Engineering, Saitama University, Shimo-ohkubo, Urawa-shi, Saitama | Japan | Poly(3-hydroxybutyrate-co-3-hydroxyvalerate) (PHBV) | 80181-31-3 | 423800 | 1.25 | [COCH2CH(CH3)O]n | Hydrophobic | COO | 155 | 4 | 50 | co-polymer | 3-hydroxyvalerate | 14% | 0.493 | 3 Larger plastics (>5mm) | Fibers | 155.18 | 8.13 | D 0.493 mm 100 mm in length | 1 Indoor | Aqueous | 3 | 25 | 100% | 7 | Lake freshwater, community | Environment | Biodegradation | O2 demand | 8.6944e-07 | 2.641 | 65 | 55.56% ThOD in 28 days | 0 | All data published
Ohura | 1999 | Biodegradation of poly(3-hydroxyalkanoic acids) fibers and isolation of poly(3-hydroxybutyric acid)-degrading microorganisms under aquatic environments | Polymer Degradation and Stability | Research | 3 Developed | Graduate School of Science and Engineering, Saitama University, Shimo-ohkubo, Urawa-shi, Saitama | Japan | Poly(3-hydroxybutyrate-co-3-hydroxyvalerate) (PHBV) | 80181-31-3 | 423800 | 1.25 | [COCH2CH(CH3)O]n | Hydrophobic | COO | 155 | 4 | 50 | co-polymer | 3-hydroxyvalerate | 14% | 0.493 | 3 Larger plastics (>5mm) | Fibers | 155.18 | 8.13 | D 0.493 mm 100 mm in length | 1 Indoor | Aqueous | 3 | 25 | 100% | 7 | River freshwater, community | Environment | Biodegradation | O2 demand | 2.4873e-06 | 2.082 | 44.54 | 43.54% ThOD in 20 days | 1 | All data published
Ohura | 1999 | Biodegradation of poly(3-hydroxyalkanoic acids) fibers and isolation of poly(3-hydroxybutyric acid)-degrading microorganisms under aquatic environments | Polymer Degradation and Stability | Research | 3 Developed | Graduate School of Science and Engineering, Saitama University, Shimo-ohkubo, Urawa-shi, Saitama | Japan | Poly(3-hydroxybutyrate-co-3-hydroxyvalerate) (PHBV) | 80181-31-3 | 286200 | 1.25 | [COCH2CH(CH3)O]n | Hydrophobic | COO | 155 | 4 | 50 | co-polymer | 3-hydroxyvalerate | 14% | 0.213 | 3 Larger plastics (>5mm) | Fibers | 66.92 | 18.753 | D 0.213 mm 100 mm in length | 1 Indoor | Marine | 2 | 25 | 100% | 7 | Seawater (Tokyo-bay), community | Environment | Biodegradation | Weight loss | 1.8461e-06 | 13.22 | 100 | 99.7% weight loss in 28 days | 1 | All data published
Ohura | 1999 | Biodegradation of poly(3-hydroxyalkanoic acids) fibers and isolation of poly(3-hydroxybutyric acid)-degrading microorganisms under aquatic environments | Polymer Degradation and Stability | Research | 3 Developed | Graduate School of Science and Engineering, Saitama University, Shimo-ohkubo, Urawa-shi, Saitama | Japan | Poly(3-hydroxybutyrate-co-3-hydroxyvalerate) (PHBV) | 80181-31-3 | 286200 | 1.25 | [COCH2CH(CH3)O]n | Hydrophobic | COO | 155 | 4 | 50 | co-polymer | 3-hydroxyvalerate | 14% | 0.213 | 3 Larger plastics (>5mm) | Fibers | 66.92 | 18.753 | D 0.213 mm 100 mm in length | 1 Indoor | Marine | 2 | 25 | 100% | 7 | Seawater (Pacific-ocean), community | Environment | Biodegradation | Weight loss | 9.7176e-07 | 7.004 | 100 | 90.76% weight loss in 28 days | 0 | All data published
Ohura | 1999 | Biodegradation of poly(3-hydroxyalkanoic acids) fibers and isolation of poly(3-hydroxybutyric acid)-degrading microorganisms under aquatic environments | Polymer Degradation and Stability | Research | 3 Developed | Graduate School of Science and Engineering, Saitama University, Shimo-ohkubo, Urawa-shi, Saitama | Japan | Poly(3-hydroxybutyrate-co-3-hydroxyvalerate) (PHBV) | 80181-31-3 | 286200 | 1.25 | [COCH2CH(CH3)O]n | Hydrophobic | COO | 155 | 4 | 50 | co-polymer | 3-hydroxyvalerate | 14% | 0.213 | 3 Larger plastics (>5mm) | Fibers | 66.92 | 18.753 | D 0.213 mm 100 mm in length | 1 Indoor | Aqueous | 3 | 25 | 100% | 7 | Lake freshwater, community | Environment | Biodegradation | Weight loss | 6.0937e-06 | 6.318 | 94 | 93.83% weight loss in 21 days | 1 | All data published
Ohura | 1999 | Biodegradation of poly(3-hydroxyalkanoic acids) fibers and isolation of poly(3-hydroxybutyric acid)-degrading microorganisms under aquatic environments | Polymer Degradation and Stability | Research | 3 Developed | Graduate School of Science and Engineering, Saitama University, Shimo-ohkubo, Urawa-shi, Saitama | Japan | Poly(3-hydroxybutyrate-co-3-hydroxyvalerate) (PHBV) | 80181-31-3 | 286200 | 1.25 | [COCH2CH(CH3)O]n | Hydrophobic | COO | 155 | 4 | 50 | co-polymer | 3-hydroxyvalerate | 14% | 0.213 | 3 Larger plastics (>5mm) | Fibers | 66.92 | 18.753 | D 0.213 mm 100 mm in length | 1 Indoor | Aqueous | 3 | 25 | 100% | 7 | River freshwater, community | Environment | Biodegradation | Weight loss | 2.2222e-06 | 2.926 | 100 | 92.04% weight loss in 15 days | 0 | All data published
Ohura | 1999 | Biodegradation of poly(3-hydroxyalkanoic acids) fibers and isolation of poly(3-hydroxybutyric acid)-degrading microorganisms under aquatic environments | Polymer Degradation and Stability | Research | 3 Developed | Graduate School of Science and Engineering, Saitama University, Shimo-ohkubo, Urawa-shi, Saitama | Japan | Poly(3-hydroxybutyrate-co-3-hydroxyvalerate) (PHBV) | 80181-31-3 | 286200 | 1.25 | [COCH2CH(CH3)O]n | Hydrophobic | COO | 155 | 4 | 50 | co-polymer | 3-hydroxyvalerate | 14% | 0.213 | 3 Larger plastics (>5mm) | Fibers | 66.92 | 18.753 | D 0.213 mm 100 mm in length | 1 Indoor | Marine | 2 | 25 | 100% | 7 | Seawater (Tokyo-bay), community | Environment | Biodegradation | O2 demand | 8.4062e-07 | 6.536 | 85 | 68.74% ThOD in 28 days | 0 | All data published
Ohura | 1999 | Biodegradation of poly(3-hydroxyalkanoic acids) fibers and isolation of poly(3-hydroxybutyric acid)-degrading microorganisms under aquatic environments | Polymer Degradation and Stability | Research | 3 Developed | Graduate School of Science and Engineering, Saitama University, Shimo-ohkubo, Urawa-shi, Saitama | Japan | Poly(3-hydroxybutyrate-co-3-hydroxyvalerate) (PHBV) | 80181-31-3 | 286200 | 1.25 | [COCH2CH(CH3)O]n | Hydrophobic | COO | 155 | 4 | 50 | co-polymer | 3-hydroxyvalerate | 14% | 0.213 | 3 Larger plastics (>5mm) | Fibers | 66.92 | 18.753 | D 0.213 mm 100 mm in length | 1 Indoor | Marine | 2 | 25 | 100% | 7 | Seawater (Pacific-ocean), community | Environment | Biodegradation | O2 demand | 1.5706e-06 | 7.648 | 72.84 | 69.67% ThOD in 28 days | 1 | All data published
Ohura | 1999 | Biodegradation of poly(3-hydroxyalkanoic acids) fibers and isolation of poly(3-hydroxybutyric acid)-degrading microorganisms under aquatic environments | Polymer Degradation and Stability | Research | 3 Developed | Graduate School of Science and Engineering, Saitama University, Shimo-ohkubo, Urawa-shi, Saitama | Japan | Poly(3-hydroxybutyrate-co-3-hydroxyvalerate) (PHBV) | 80181-31-3 | 286200 | 1.25 | [COCH2CH(CH3)O]n | Hydrophobic | COO | 155 | 4 | 50 | co-polymer | 3-hydroxyvalerate | 14% | 0.213 | 3 Larger plastics (>5mm) | Fibers | 66.92 | 18.753 | D 0.213 mm 100 mm in length | 1 Indoor | Aqueous | 3 | 25 | 100% | 7 | Lake freshwater, community | Environment | Biodegradation | O2 demand | 2.14e-06 | 2.917 | 77.4 | 72.75% ThOD in 22 days | 1 | All data published
Ohura | 1999 | Biodegradation of poly(3-hydroxyalkanoic acids) fibers and isolation of poly(3-hydroxybutyric acid)-degrading microorganisms under aquatic environments | Polymer Degradation and Stability | Research | 3 Developed | Graduate School of Science and Engineering, Saitama University, Shimo-ohkubo, Urawa-shi, Saitama | Japan | Poly(3-hydroxybutyrate-co-3-hydroxyvalerate) (PHBV) | 80181-31-3 | 286200 | 1.25 | [COCH2CH(CH3)O]n | Hydrophobic | COO | 155 | 4 | 50 | co-polymer | 3-hydroxyvalerate | 14% | 0.213 | 3 Larger plastics (>5mm) | Fibers | 66.92 | 18.753 | D 0.213 mm 100 mm in length | 1 Indoor | Aqueous | 3 | 25 | 100% | 7 | River freshwater, community | Environment | Biodegradation | O2 demand | 3.6354e-06 | 3.712 | 82.93 | 81.26% ThOD in 14 days | 1 | All data published
owen | 1995 | BIODEGRADATION OF POLY-D,L-LACTIC ACID POLYURETHANES | JOURNAL OF MACROMOLECULAR SCIENCE-PURE AND APPLIED CHEMISTRY | Research | 3 Developed | Central Laboratory | Japan | Poly(ethylene glycol) (PEG) | 25322-68-3 | 1200 | 1.125 | (C2H4O)n | Hydrophobic | C-O | 67.8 | -48.15 | 33.2 | no mixture |  |  | 0.152 | 4 Unknown |  | 409 | 13.6 |  | 1 Indoor | Aqueous | 5 | 25 | 100% | 6.5 | mixed fungi | composition | Biodegradation | O2 demand | 5.394016e-07 | 0 | 85 | 36% biodegradation in 30 days | 0 | All data published
owen | 1995 | BIODEGRADATION OF POLY-D,L-LACTIC ACID POLYURETHANES | JOURNAL OF MACROMOLECULAR SCIENCE-PURE AND APPLIED CHEMISTRY | Research | 3 Developed | Central Laboratory | Japan | Poly(ethylene glycol) (PEG) | 25322-68-3 | 2100 | 1.125 | (C2H4O)n | Hydrophobic | C-O | 67.8 | -48.15 | 33.2 | no mixture |  |  | 0.152 | 4 Unknown |  | 409 | 13.6 |  | 1 Indoor | Aqueous | 5 | 25 | 100% | 6.5 | mixed fungi | composition | Biodegradation | O2 demand | 1.679468e-07 | 0 | 85 | 70% biodegradation in 30 days | 0 | All data published
owen | 1995 | BIODEGRADATION OF POLY-D,L-LACTIC ACID POLYURETHANES | JOURNAL OF MACROMOLECULAR SCIENCE-PURE AND APPLIED CHEMISTRY | Research | 3 Developed | Central Laboratory | Japan | Polyurethane (PU) | 9009-54-5 | 48844.5 | 1.25 | [CH3(C6H4))NHCOOCH(CH3)COOCH(CH3)COOCH2CH2OCH2CH2O]n | Hydrophobic | COO | 99.5 | -34.5 | 7.67 | co-polymer | polymethylene polyphenyl polyisocyanate (pMDI) | 15.5% | 0.152 | 4 Unknown |  | 409 | 13.6 | 200mg | 1 Indoor | Aqueous | 5 | 25 | 100% | 6.5 | mixed fungi | composition | Biodegradation | Weight loss | 9.4201e-07 | 0 | 66.12 | 66.08% weight loss in 92 days | 1 | All data published
owen | 1995 | BIODEGRADATION OF POLY-D,L-LACTIC ACID POLYURETHANES | JOURNAL OF MACROMOLECULAR SCIENCE-PURE AND APPLIED CHEMISTRY | Research | 3 Developed | Central Laboratory | Japan | Polyurethane (PU) | 9009-54-5 | 48844.5 | 1.25 | [CH3(C6H4))NHCOOCH(CH3)COOCH(CH3)COOCH2CH2OCH2CH2O]n | Hydrophobic | COO | 99.5 | -34.5 | 7.67 | co-polymer | polymethylene polyphenyl polyisocyanate (pMDI) | 19% | 0.152 | 4 Unknown |  | 409 | 13.6 | 200mg | 1 Indoor | Aqueous | 5 | 25 | 100% | 6.5 | mixed fungi | composition | Biodegradation | Weight loss | 5.6991e-07 | 0 | 35.76 | 36.17% weight loss in 92 days | 1 | All data published
owen | 1995 | BIODEGRADATION OF POLY-D,L-LACTIC ACID POLYURETHANES | JOURNAL OF MACROMOLECULAR SCIENCE-PURE AND APPLIED CHEMISTRY | Research | 3 Developed | Central Laboratory | Japan | Polyurethane (PU) | 9009-54-5 | 48844.5 | 1.25 | [CH3(C6H4))NHCOOCH(CH3)COOCH(CH3)COOCH2CH2OCH2CH2O]n | Hydrophobic | COO | 99.5 | -34.5 | 7.67 | co-polymer | polymethylene polyphenyl polyisocyanate (pMDI) | 24.8% | 0.152 | 4 Unknown |  | 409 | 13.6 | 200mg | 1 Indoor | Aqueous | 5 | 25 | 100% | 6.5 | mixed fungi | composition | Biodegradation | Weight loss | 3.2164e-08 | 0 | 100 | 22.04% weight loss in 92 days | 0 | All data published
owen | 1995 | BIODEGRADATION OF POLY-D,L-LACTIC ACID POLYURETHANES | JOURNAL OF MACROMOLECULAR SCIENCE-PURE AND APPLIED CHEMISTRY | Research | 3 Developed | Central Laboratory | Japan | Polyurethane (PU) | 9009-54-5 | 48844.5 | 1.25 | [CH3(C6H4))NHCOOCH(CH3)COOCH(CH3)COOCH2CH2OCH2CH2O]n | Hydrophobic | COO | 99.5 | -34.5 | 7.67 | co-polymer | polymethylene polyphenyl polyisocyanate (pMDI) | 27.7% | 0.152 | 4 Unknown |  | 409 | 13.6 | 200mg | 1 Indoor | Aqueous | 5 | 25 | 100% | 6.5 | mixed fungi | composition | Biodegradation | Weight loss | 2.1123e-08 | 0 | 100 | 14.42% weight loss in 92 days | 0 | All data published
owen | 1995 | BIODEGRADATION OF POLY-D,L-LACTIC ACID POLYURETHANES | JOURNAL OF MACROMOLECULAR SCIENCE-PURE AND APPLIED CHEMISTRY | Research | 3 Developed | Central Laboratory | Japan | Polyurethane (PU) | 9009-54-5 | 48844.5 | 1.25 | [CH3(C6H4))NHCOOCH(CH3)COOCH(CH3)COOCH2CH2OCH2CH2O]n | Hydrophobic | COO | 99.5 | -34.5 | 7.67 | co-polymer | polymethylene polyphenyl polyisocyanate (pMDI) | 34.4% | 0.152 | 4 Unknown |  | 409 | 13.6 | 200mg | 1 Indoor | Aqueous | 5 | 25 | 100% | 6.5 | mixed fungi | composition | Biodegradation | Weight loss | 1.2604e-08 | 3.585 | 100 | 9.16% weight loss in 92 days | 0 | All data published
owen | 1995 | BIODEGRADATION OF POLY-D,L-LACTIC ACID POLYURETHANES | JOURNAL OF MACROMOLECULAR SCIENCE-PURE AND APPLIED CHEMISTRY | Research | 3 Developed | Central Laboratory | Japan | Polyurethane (PU) | 9009-54-5 | 48844.5 | 1.25 | [CH3(C6H4))NHCOOCH(CH3)COOCH(CH3)COOCH2CH2OCH2CH2O]n | Hydrophobic | COO | 99.5 | -34.5 | 7.67 | co-polymer | polymethylene polyphenyl polyisocyanate (pMDI) | 44.5% | 0.152 | 4 Unknown |  | 409 | 13.6 | 200mg | 1 Indoor | Aqueous | 5 | 25 | 100% | 6.5 | mixed fungi | composition | Biodegradation | Weight loss | 1.8009e-09 | 19.15 | 100 | 1.12% weight loss in 92 days | 0 | All data published
panyachanakul | 2019 | Development of biodegradation process for Poly(DL-lactic acid) degradation by crude enzyme produced by Actinomadura keratinilytica strain T16-1 | ELECTRONIC JOURNAL OF BIOTECHNOLOGY | Research | 2 Developing | Srinakharinwirot University | Thailand | Polylactic acid (PLA) | 26100-51-6 | 43000 | 1.32 | (CHCH3 COO)n | Hydrophobic | COO | 165 | 60 | 44.25 | no mixture |  |  | 0.2 | 2 Microplastics (1um-5mm) | Microspheres | 0.196 | 24 | powder | 1 Indoor | Aqueous | 7 | 60 | 100% | 8 | enzyme of the strain T16-1 | pH | Biodegradation | Biomass | 8.7072e-06 | 0.4606 | 85 | 73.27% weight loss in 96 hours | 0 | All data published
panyachanakul | 2019 | Development of biodegradation process for Poly(DL-lactic acid) degradation by crude enzyme produced by Actinomadura keratinilytica strain T16-1 | ELECTRONIC JOURNAL OF BIOTECHNOLOGY | Research | 2 Developing | Srinakharinwirot University | Thailand | Polylactic acid (PLA) | 26100-51-6 | 43000 | 1.32 | (CHCH3 COO)n | Hydrophobic | COO | 165 | 60 | 44.25 | no mixture |  |  | 0.2 | 2 Microplastics (1um-5mm) | Microspheres | 0.196 | 24 | powder | 1 Indoor | Aqueous | 7 | 60 | 100% | 9 | enzyme of the strain T16-1 | pH | Biodegradation | Biomass | 1.1725e-06 | 0.04476 | 85 | 29.95% weight loss in 96 hours | 0 | All data published
panyachanakul | 2019 | Development of biodegradation process for Poly(DL-lactic acid) degradation by crude enzyme produced by Actinomadura keratinilytica strain T16-1 | ELECTRONIC JOURNAL OF BIOTECHNOLOGY | Research | 2 Developing | Srinakharinwirot University | Thailand | Polylactic acid (PLA) | 26100-51-6 | 43000 | 1.32 | (CHCH3 COO)n | Hydrophobic | COO | 165 | 60 | 44.25 | no mixture |  |  | 0.2 | 2 Microplastics (1um-5mm) | Microspheres | 0.196 | 24 | powder | 1 Indoor | Aqueous | 7 | 60 | 100% | 10 | enzyme of the strain T16-1 | pH | Biodegradation | Biomass | 1.6979e-06 | 0.9144 | 85 | 32.72% weight loss in 96 hours | 0 | All data published
panyachanakul | 2019 | Development of biodegradation process for Poly(DL-lactic acid) degradation by crude enzyme produced by Actinomadura keratinilytica strain T16-1 | ELECTRONIC JOURNAL OF BIOTECHNOLOGY | Research | 2 Developing | Srinakharinwirot University | Thailand | Polylactic acid (PLA) | 26100-51-6 | 43000 | 1.32 | (CHCH3 COO)n | Hydrophobic | COO | 165 | 60 | 44.25 | no mixture |  |  | 0.2 | 2 Microplastics (1um-5mm) | Microspheres | 0.196 | 24 | powder | 1 Indoor | Aqueous | 7 | 60 | 100% | 9 | enzyme of the strain T16-1 | pH | Biodegradation | Weight loss | 4.2326e-08 | 0 | 100 | 14.75% weight loss in 48 hours | 0 | All data published
panyachanakul | 2019 | Development of biodegradation process for Poly(DL-lactic acid) degradation by crude enzyme produced by Actinomadura keratinilytica strain T16-1 | ELECTRONIC JOURNAL OF BIOTECHNOLOGY | Research | 2 Developing | Srinakharinwirot University | Thailand | Polylactic acid (PLA) | 26100-51-6 | 43000 | 1.32 | (CHCH3 COO)n | Hydrophobic | COO | 165 | 60 | 44.25 | no mixture |  |  | 0.1 | 2 Microplastics (1um-5mm) | Microspheres | 62.6 | 20.87 | 3mm×10mm | 1 Indoor | Aqueous | 7 | 60 | 100% | 9 | enzyme of the strain T16-1 | pH | Biodegradation | Weight loss | 2.97e-07 | 0 | 100 | 5% weight loss in 48 hours | 0 | All data published
pelegrini | 2015 | Degradation of PLA and PLA in composites with triacetin and buriti fiber after 600 days in a simulated marine environment | JOURNAL OF APPLIED POLYMER SCIENCE | Research | 2 Developing | University of Caxias Do Sul-UCS | Brazil | Polylactic acid (PLA) | 26100-51-6 | 147000 | 1.24 | (CHCH3 COO)n | Hydrophobic | COO | 165 | 60 | 34.5 | no mixture |  |  | 1 | 3 Larger plastics (>5mm) | Sheets | 40600 | 2.03 | 200mm×100mm | 2 Outdoor | Marine | 3 | 23.5 | 100% | 8.2 | Simulated Marine Environment | composition | Biodegradation | Weight loss | 6.1736e-08 | 114.5 | 4.412 | 3.89% weight loss in 600 days | 1 | All data published
pelegrini | 2015 | Degradation of PLA and PLA in composites with triacetin and buriti fiber after 600 days in a simulated marine environment | JOURNAL OF APPLIED POLYMER SCIENCE | Research | 2 Developing | University of Caxias Do Sul-UCS | Brazil | Polylactic acid (PLA) | 26100-51-6 | 147000 | 1.24 | (CHCH3 COO)n | Hydrophobic | COO | 165 | 60 | 32 | Blending | buriti fiber | 30% | 1 | 3 Larger plastics (>5mm) | Sheets | 40600 | 2.03 | 200mm×100mm | 2 Outdoor | Marine | 3 | 23.5 | 100% | 8.2 | Simulated Marine Environment | composition | Biodegradation | Weight loss | 1.3218e-08 | 11.29 | 100 | 10.98% weight loss in 100 days | 0 | All data published
pelegrini | 2015 | Degradation of PLA and PLA in composites with triacetin and buriti fiber after 600 days in a simulated marine environment | JOURNAL OF APPLIED POLYMER SCIENCE | Research | 2 Developing | University of Caxias Do Sul-UCS | Brazil | Polylactic acid (PLA) | 26100-51-6 | 147000 | 1.24 | (CHCH3 COO)n | Hydrophobic | COO | 165 | 60 | 42.5 | Blending | triacetin-containing | 5% | 1 | 3 Larger plastics (>5mm) | Sheets | 40600 | 2.03 | 200mm×100mm | 2 Outdoor | Marine | 3 | 23.5 | 100% | 8.2 | Simulated Marine Environment | composition | Biodegradation | Weight loss | 5.7477e-10 | 130.8 | 100 | 2.58% weight loss in 600 days | 0 | All data published
peng | 2010 | Controlled enzymatic degradation of poly(epsilon-caprolactone)-based copolymers in the presence of porcine pancreatic lipase | POLYMER DEGRADATION AND STABILITY | Research | 2 Developing | Zhejiang University | China | Polycaprolactone (PCL) | 24980-41-4 | 40500 | 1.15 | [O (CH2)5 CO]n | Hydrophobic | COO | 59.6 | -60 | 79 | no mixture |  |  | 0.3 | 3 Larger plastics (>5mm) | Films | 824 | 6.866667 | 20mm×20mm | 1 Indoor | PBS buffer | 7 | 37 | 100% | 7.4 | lipase | composition | Biodegradation | Weight loss | 7.4792e-08 | 0 | 100 | 8.97% weight loss in 15 days | 0 | All data published
peng | 2010 | Controlled enzymatic degradation of poly(epsilon-caprolactone)-based copolymers in the presence of porcine pancreatic lipase | POLYMER DEGRADATION AND STABILITY | Research | 2 Developing | Zhejiang University | China | Polycaprolactone (PCL) | 24980-41-4 | 206800 | 1.15 | [O (CH2)5 CO]n | Hydrophobic | COO | 55.5 | -60 | 40 | co-polymer | 2,2-Dimethyltrimethylene carbonate | 7.3% | 0.3 | 3 Larger plastics (>5mm) | Films | 824 | 6.866667 | 20mm×20mm | 1 Indoor | PBS buffer | 7 | 37 | 100% | 7.4 | lipase | composition | Biodegradation | Weight loss | 1.853e-06 | 0 | 100 | 76.04% weight loss in 10 days | 0 | All data published
Phua | 2012 | Biodegradability studies of poly(butylene succinate)/organo-montmorillonite nanocomposites under controlled compost soil conditions: Effects of clay loading and compatibiliser |  | Research | 2 Developing | a Cluster for Polymer Composites, Engineering and Technology Research Platform, Engineering Campus, Universiti Sains Malaysia | Malaysia | Polybutylene succinate (PBS) | 25777-14-4 | 21168 | 1.26 | [CO(CH2)2COO(CH2)4O]n | Hydrophobic | COO | 102.2 | -35.15 | 57.6 | no mixture |  |  | 3 | 3 Larger plastics (>5mm) | Sheets | 1840.54 | 0.41 | ASTM D638-03 (Type IV) | 0 Dark | Soil | 5 | 30 | 65% | 7.46 |  | Mixture | Biodegradation | Weight loss | 1.6586e-07 | 13.67 | 10.64 | 9.05% weight loss in 180 days | 1 | All data published
Phua | 2012 | Biodegradability studies of poly(butylene succinate)/organo-montmorillonite nanocomposites under controlled compost soil conditions: Effects of clay loading and compatibiliser |  | Research | 2 Developing | a Cluster for Polymer Composites, Engineering and Technology Research Platform, Engineering Campus, Universiti Sains Malaysia | Malaysia | Polybutylene succinate (PBS) | 25777-14-4 | 41439 | 1.26 | [CO(CH2)2COO(CH2)4O]n | Hydrophobic | COO | 102.1 | -35.15 | 55.7 | Blending | OMMT | 2% | 3 | 3 Larger plastics (>5mm) | Sheets | 1840.54 | 0.41 | ASTM D638-03 (Type IV) | 0 Dark | Soil | 5 | 30 | 65% | 7.46 |  | Mixture | Biodegradation | Weight loss | 1.9155e-07 | 9.692 | 3.903 | 3.71% weight loss in 180 days | 1 | All data published
Phua | 2012 | Biodegradability studies of poly(butylene succinate)/organo-montmorillonite nanocomposites under controlled compost soil conditions: Effects of clay loading and compatibiliser |  | Research | 2 Developing | a Cluster for Polymer Composites, Engineering and Technology Research Platform, Engineering Campus, Universiti Sains Malaysia | Malaysia | Polybutylene succinate (PBS) | 25777-14-4 | 41439 | 1.26 | [CO(CH2)2COO(CH2)4O]n | Hydrophobic | COO | 102.2 | -35.15 | 55.9 | Blending | OMMT | 10% | 3 | 3 Larger plastics (>5mm) | Sheets | 1840.54 | 0.41 | ASTM D638-03 (Type IV) | 0 Dark | Soil | 5 | 30 | 65% | 7.46 |  | Mixture | Biodegradation | Weight loss | 2.0683e-07 | 11.35 | 5.959 | 5.34% weight loss in 180 days | 1 | All data published
Phua | 2012 | Biodegradability studies of poly(butylene succinate)/organo-montmorillonite nanocomposites under controlled compost soil conditions: Effects of clay loading and compatibiliser |  | Research | 2 Developing | a Cluster for Polymer Composites, Engineering and Technology Research Platform, Engineering Campus, Universiti Sains Malaysia | Malaysia | Polybutylene succinate (PBS) | 25777-14-4 | 21168 | 1.26 | [CO(CH2)2COO(CH2)4O]n | Hydrophobic | COO | 102.2 | -35.15 | 57.6 | no mixture |  |  | 3 | 3 Larger plastics (>5mm) | Sheets | 405.27 | 1.01 | 500 mg | 0 Dark | Soil | 5 | 25 | 65% | 7.46 |  | Mixture | Biodegradation | CO2 | 2.1933e-07 | 6.081 | 68 | 65.08% in 180 days | 1 | All data published
Phua | 2012 | Biodegradability studies of poly(butylene succinate)/organo-montmorillonite nanocomposites under controlled compost soil conditions: Effects of clay loading and compatibiliser |  | Research | 2 Developing | a Cluster for Polymer Composites, Engineering and Technology Research Platform, Engineering Campus, Universiti Sains Malaysia | Malaysia | Polybutylene succinate (PBS) | 25777-14-4 | 41439 | 1.26 | [CO(CH2)2COO(CH2)4O]n | Hydrophobic | COO | 102.1 | -35.15 | 55.7 | Blending | OMMT | 2% | 3 | 3 Larger plastics (>5mm) | Sheets | 405.27 | 1.01 | 500 mg | 0 Dark | Soil | 5 | 25 | 65% | 7.46 |  | Mixture | Biodegradation | CO2 | 2.2454e-07 | 11.33 | 54.28 | 49.98% in 180 days | 1 | All data published
Phua | 2012 | Biodegradability studies of poly(butylene succinate)/organo-montmorillonite nanocomposites under controlled compost soil conditions: Effects of clay loading and compatibiliser |  | Research | 2 Developing | a Cluster for Polymer Composites, Engineering and Technology Research Platform, Engineering Campus, Universiti Sains Malaysia | Malaysia | Polybutylene succinate (PBS) | 25777-14-4 | 41439 | 1.26 | [CO(CH2)2COO(CH2)4O]n | Hydrophobic | COO | 102.2 | -35.15 | 55.9 | Blending | OMMT | 10% | 3 | 3 Larger plastics (>5mm) | Sheets | 405.27 | 1.01 | 500 mg | 0 Dark | Soil | 5 | 25 | 65% | 7.46 |  | Mixture | Biodegradation | CO2 | 2.0012e-07 | 6.464 | 61 | 57.24% in 180 days | 1 | All data published
polyak | 2017 | Mechanism and kinetics of the hydrolytic degradation of amorphous poly(3-hydroxybutyrate) | POLYMER DEGRADATION AND STABILITY | Research | 3 Developed | Budapest University of Technology and Economics | Hungary | Polyhydroxybutyrate (PHB) | 29435-48-1 | 526000 | 1.2 | [COCH2CH(CH3)O]n[OCNH(CH2)6NHCO](C2H4O)m | Hydrophobic | COO | 172.7 | 3 | 10 | no mixture |  |  | 0.01 | 3 Larger plastics (>5mm) | Films | 19200 | 200 | 0.1152g | 1 Indoor | Aqueous | 0 | 25 | 100% | 7 |  | Environment | Hydrolysis | Weight loss | 3.1979e-09 | 0 | 100 | 0.76% weight loss in 28 days | 0 | All data published
polyak | 2017 | Mechanism and kinetics of the hydrolytic degradation of amorphous poly(3-hydroxybutyrate) | POLYMER DEGRADATION AND STABILITY | Research | 3 Developed | Budapest University of Technology and Economics | Hungary | Polyhydroxybutyrate (PHB) | 29435-48-1 | 526000 | 1.2 | [COCH2CH(CH3)O]n[OCNH(CH2)6NHCO](C2H4O)m | Hydrophobic | COO | 172.7 | 3 | 10 | no mixture |  |  | 0.01 | 3 Larger plastics (>5mm) | Films | 19200 | 200 | 0.1152g | 1 Indoor | Aqueous | 0 | 25 | 100% | 12 |  | Environment | Hydrolysis | Weight loss | 5.7384e-09 | 2.737 | 100 | 1.31% weight loss in 28 days | 0 | All data published
polyak | 2017 | Mechanism and kinetics of the hydrolytic degradation of amorphous poly(3-hydroxybutyrate) | POLYMER DEGRADATION AND STABILITY | Research | 3 Developed | Budapest University of Technology and Economics | Hungary | Polyhydroxybutyrate (PHB) | 29435-48-1 | 526000 | 1.2 | [COCH2CH(CH3)O]n[OCNH(CH2)6NHCO](C2H4O)m | Hydrophobic | COO | 172.7 | 3 | 10 | no mixture |  |  | 0.01 | 3 Larger plastics (>5mm) | Films | 19200 | 200 | 0.1152g | 1 Indoor | Aqueous | 0 | 25 | 100% | 12.5 |  | Environment | Hydrolysis | Weight loss | 2.4745e-08 | 4.73 | 100 | 5.33% weight loss in 28 days | 0 | All data published
polyak | 2017 | Mechanism and kinetics of the hydrolytic degradation of amorphous poly(3-hydroxybutyrate) | POLYMER DEGRADATION AND STABILITY | Research | 3 Developed | Budapest University of Technology and Economics | Hungary | Polyhydroxybutyrate (PHB) | 29435-48-1 | 526000 | 1.2 | [COCH2CH(CH3)O]n[OCNH(CH2)6NHCO](C2H4O)m | Hydrophobic | COO | 172.7 | 3 | 10 | no mixture |  |  | 0.01 | 3 Larger plastics (>5mm) | Films | 19200 | 200 | 0.1152g | 1 Indoor | Aqueous | 0 | 25 | 100% | 13 |  | Environment | Hydrolysis | Weight loss | 4.5185e-08 | 3.941 | 100 | 10.35% weight loss in 28 days | 0 | All data published
polyak | 2017 | Mechanism and kinetics of the hydrolytic degradation of amorphous poly(3-hydroxybutyrate) | POLYMER DEGRADATION AND STABILITY | Research | 3 Developed | Budapest University of Technology and Economics | Hungary | Polyhydroxybutyrate (PHB) | 29435-48-1 | 526000 | 1.2 | [COCH2CH(CH3)O]n[OCNH(CH2)6NHCO](C2H4O)m | Hydrophobic | COO | 172.7 | 3 | 60 | no mixture |  |  | 0.1 | 3 Larger plastics (>5mm) | Films | 19200 | 20 | 1.152g | 1 Indoor | Aqueous | 0 | 25 | 100% | 13 |  | Environment | Hydrolysis | Weight loss | 1.478e-09 | 3.907 | 100 | 0.30% weight loss in 28 days | 0 | All data published
Prabhakar | 2004 | Effect of glass composition on the degradation properties and ion release characteristics of phosphate glass - polycaprolactone composites | BIOMATERIALS | Research | 3 Developed | University of London | UK | Polycaprolactone (PCL) | 24980-41-4 | 151000 | 1.15 | [O (CH2)5 CO]n | Hydrophobic | COO | 60 | -60 | 48.6 | no mixture |  |  | 0.5 | 3 Larger plastics (>5mm) | Films | 171 | 4.75 | 24mm×3mm | 1 Indoor | Fresh water | 0 | 37 | 100% | 7.2 |  | Polymer | Hydrolysis | Weight loss | 5.022e-09 | 0 | 100 | 0.6% weight loss in 340 hours | 0 | All data published
proikakis | 2006 | Swelling and hydrolytic degradation of poly(D,L-lactic acid) in aqueous solutions | POLYMER DEGRADATION AND STABILITY | Research |  | Zografou Campus | Greece | Poly-D,L-lactic acid (PDLLA) | 33135-50-1 | 2600 | 1.37 | [CH(CH3)COO]n | Hydrophobic | COO | 155 | 30 | 10 | no mixture |  |  | 2.25 | 3 Larger plastics (>5mm) | Sheets | 1592 | 1.64 |  | 0 Dark | Aqueous | 0 | 37 | 100% | 5.4 |  | Environment | Hydrolysis | Weight loss | 5.1655e-07 | 16.06 | 100 | 74.77% weight loss in 40 days | 0 | All data published
proikakis | 2006 | Swelling and hydrolytic degradation of poly(D,L-lactic acid) in aqueous solutions | POLYMER DEGRADATION AND STABILITY | Research |  | Zografou Campus | Greece | Poly-D,L-lactic acid (PDLLA) | 33135-50-1 | 2600 | 1.37 | [CH(CH3)COO]n | Hydrophobic | COO | 155 | 30 | 10 | no mixture |  |  | 2.25 | 3 Larger plastics (>5mm) | Sheets | 1592 | 1.64 |  | 0 Dark | Aqueous | 0 | 37 | 100% | 7.4 |  | Environment | Hydrolysis | Weight loss | 3.228e-07 | 9.327 | 100 | 69.11% weight loss in 45 days | 0 | All data published
Puchalski | 2018 | Molecular and Supramolecular Changes in Polybutylene Succinate (PBS) and Polybutylene Succinate Adipate (PBSA) Copolymer during Degradation in Various Environmental Conditions |  | Research | 2 Developing | Lodz University of Technology, Zeromskiego | Poland | Polybutylene succinate (PBS) | 25777-14-4 | 61710 | 1.26 | [CO(CH2)2COO(CH2)4O]n | Hydrophobic | COO | 102.2 | -35.15 | 35 | no mixture |  |  | 4 | 3 Larger plastics (>5mm) | Sheets | 3937.7 | 0.41 | ISO-527-2-1A standard | 0 Dark | Compost | 5 | 58 | 53.1% | 7 | 3.2 × 107 microorganisms | Chemistry, Environment | Biodegradation | Weight loss | 3.006e-08 | 33.677 | 100 | 29.74% weight loss in 24 weeks | 0 | All data published
Puchalski | 2018 | Molecular and Supramolecular Changes in Polybutylene Succinate (PBS) and Polybutylene Succinate Adipate (PBSA) Copolymer during Degradation in Various Environmental Conditions |  | Research | 2 Developing | Lodz University of Technology, Zeromskiego | Poland | Polybutylene succinate (PBS) | 25777-14-4 | 61710 | 1.26 | [CO(CH2)2COO(CH2)4O]n | Hydrophobic | COO | 102.2 | -35.15 | 35 | no mixture |  |  | 4 | 3 Larger plastics (>5mm) | Sheets | 3937.7 | 0.41 | ISO-527-2-1A standard | 0 Dark | Soil | 5 | 30 | 55.6% | 6.25 | 1.8 × 107 microorganisms | Chemistry, Environment | Biodegradation | Weight loss | 1.9048e-09 | 33.264 | 100 | 3% weight loss in 24 weeks | 0 | All data published
Puchalski | 2018 | Molecular and Supramolecular Changes in Polybutylene Succinate (PBS) and Polybutylene Succinate Adipate (PBSA) Copolymer during Degradation in Various Environmental Conditions |  | Research | 2 Developing | Lodz University of Technology, Zeromskiego | Poland | Poly(butylene succinate-co-butylene adipate) (PBSA) |  | 63882 | 1.157 | [OCO(CH2)4COO(CH2)4]n[OCO(CH2)2COO(CH2)4]m | Hydrophobic | COO | 89.7 | -39.6 | 27 | co-polymer | butylene adipate (BA) | N.A. | 4 | 3 Larger plastics (>5mm) | Sheets | 3937.7 | 0.41 | ISO-527-2-1A standard | 0 Dark | Compost | 5 | 58 | 53.1% | 7 | 3.2 × 107 microorganisms | Chemistry, Environment | Biodegradation | Weight loss | 8.6905e-08 | 8.057 | 100 | 67.34% weight loss in 24 weeks | 0 | All data published
Puchalski | 2018 | Molecular and Supramolecular Changes in Polybutylene Succinate (PBS) and Polybutylene Succinate Adipate (PBSA) Copolymer during Degradation in Various Environmental Conditions |  | Research | 2 Developing | Lodz University of Technology, Zeromskiego | Poland | Poly(butylene succinate-co-butylene adipate) (PBSA) |  | 63882 | 1.157 | [OCO(CH2)4COO(CH2)4]n[OCO(CH2)2COO(CH2)4]m | Hydrophobic | COO | 89.7 | -39.6 | 27 | co-polymer | butylene adipate (BA) | N.A. | 4 | 3 Larger plastics (>5mm) | Sheets | 3937.7 | 0.41 | ISO-527-2-1A standard | 0 Dark | Soil | 5 | 30 | 55.6% | 6.25 | 1.8 × 107 microorganisms | Chemistry, Environment | Biodegradation | Weight loss | 1.9825e-08 | 45.472 | 100 | 18.57% weight loss in 24 weeks | 0 | All data published
Puechner | 1995 | Assessing the Biodegradation Potential of Polymers in Screening- and Long-Term Test Systems | Journal of Environmental Polymer Degradation | Research | 3 Developed | University Stuttgart | Germany | Poly(3-hydroxybutyrate-co-3-hydroxyvalerate) (PHBV) | 80181-31-3 | 390000 | 1.25 | [COCH2CH(CH3)O]n | Hydrophobic | COO | 155 | 4 | 50 | co-polymer | 3-hydroxyvalerate | 10% | 0.017 | 2 Microplastics (1um-5mm) | Films | 50.34 | 118.45 | 5 × 5 mm | 0 Dark | Sludge | 4 | 20 | N.A. | 7 |  | Materials | Biodegradation | O2 demand | 3.5324e-06 | 0.5188 | 67 | 66.74% ThOD in 25 days | 1 | All data published
Puechner | 1995 | Assessing the Biodegradation Potential of Polymers in Screening- and Long-Term Test Systems | Journal of Environmental Polymer Degradation | Research | 3 Developed | University Stuttgart | Germany | Polyhydroxybutyrate (PHB) | 29435-48-1 | 539000 | 1.25 | [COCH2CH(CH3)O]n | Hydrophobic | COO | 175 | 6 | 55.5 | no mixture |  |  | 0.2 | 2 Microplastics (1um-5mm) | Microspheres | 0.126 | 30 | powder | 0 Dark | Sludge | 4 | 20 | N.A. | 7 |  | Materials | Biodegradation | O2 demand | 3.8773e-06 | 3.673 | 78.55 | 78.22% ThOD in 22 days | 1 | All data published
Puechner | 1995 | Assessing the Biodegradation Potential of Polymers in Screening- and Long-Term Test Systems | Journal of Environmental Polymer Degradation | Research | 3 Developed | University Stuttgart | Germany | Poly(3-hydroxybutyrate-co-3-hydroxyvalerate) (PHBV) | 80181-31-3 | 390000 | 1.25 | [COCH2CH(CH3)O]n | Hydrophobic | COO | 155 | 4 | 50 | co-polymer | 3-hydroxyvalerate | 4.2% | 0.017 | 3 Larger plastics (>5mm) | Sheets | 1800 | 117.64 |  | 0 Dark | Sludge | 4 | 20 | N.A. | 7 |  | Materials | Biodegradation | Weight loss | 7.1313e-08 | 152.04 | 100 | 99.73% Weight loss in 56 weeks | 1 | All data published
Puechner | 1995 | Assessing the Biodegradation Potential of Polymers in Screening- and Long-Term Test Systems | Journal of Environmental Polymer Degradation | Research | 3 Developed | University Stuttgart | Germany | Poly(3-hydroxybutyrate-co-3-hydroxyvalerate) (PHBV) | 80181-31-3 | 390000 | 1.25 | [COCH2CH(CH3)O]n | Hydrophobic | COO | 155 | 4 | 50 | co-polymer | 3-hydroxyvalerate | 4.2% | 0.017 | 3 Larger plastics (>5mm) | Sheets | 3900 | 117.64 |  | 0 Dark | Sludge | 4 | 20 | N.A. | 7 |  | Materials | Biodegradation | Weight loss | 6.6386e-08 | 241.64 | 100 | 67.99% Weight loss in 56 weeks | 0 | All data published
Puechner | 1995 | Assessing the Biodegradation Potential of Polymers in Screening- and Long-Term Test Systems | Journal of Environmental Polymer Degradation | Research | 3 Developed | University Stuttgart | Germany | Polycaprolactone (PCL) | 24980-41-4 | 86504 | 1.15 | [O (CH2)5 CO]n | Hydrophobic | COO | 60 | -60 | 48.6 | no mixture |  |  | 0.055 | 2 Microplastics (1um-5mm) | Films | 51.1 | 37.16 | 5 × 5 mm | 0 Dark | Sludge | 4 | 20 | N.A. | 7 |  | Materials | Biodegradation | O2 demand | 6.0683e-06 | 14.84 | 78 | 77.79% ThOD in 25 days | 1 | All data published
Puechner | 1995 | Assessing the Biodegradation Potential of Polymers in Screening- and Long-Term Test Systems | Journal of Environmental Polymer Degradation | Research | 3 Developed | University Stuttgart | Germany | Polycaprolactone (PCL) | 24980-41-4 | 86504 | 1.15 | [O (CH2)5 CO]n | Hydrophobic | COO | 60 | -60 | 48.6 | no mixture |  |  | 0.25 | 2 Microplastics (1um-5mm) | Microspheres | 0.196 | 24 | powder | 0 Dark | Sludge | 4 | 20 | N.A. | 7 |  | Materials | Biodegradation | O2 demand | 3.4838e-06 | 5.084 | 90 | 89.72% ThOD in 22 days | 1 | All data published
Puechner | 1995 | Assessing the Biodegradation Potential of Polymers in Screening- and Long-Term Test Systems | Journal of Environmental Polymer Degradation | Research | 3 Developed | University Stuttgart | Germany | Polycaprolactone (PCL) | 24980-41-4 | 86504 | 1.15 | [O (CH2)5 CO]n | Hydrophobic | COO | 60 | -60 | 48.6 | no mixture |  |  | 0.055 | 2 Microplastics (1um-5mm) | Films | 51.1 | 37.16 | 5 × 5 mm | 0 Dark | Sludge | 4 | 20 | N.A. | 7 |  | Materials | Biodegradation | Weight loss | 7.0023e-07 | 0 | 100 | 99.57% Weight loss in 9 weeks | 1 | All data published
Puechner | 1995 | Assessing the Biodegradation Potential of Polymers in Screening- and Long-Term Test Systems | Journal of Environmental Polymer Degradation | Research | 3 Developed | University Stuttgart | Germany | Polycaprolactone (PCL) | 24980-41-4 | 86504 | 1.15 | [O (CH2)5 CO]n | Hydrophobic | COO | 60 | -60 | 48.6 | Blending | LLDPE | 30% | 0.055 | 2 Microplastics (1um-5mm) | Films | 51.1 | 37.16 | 5 × 5 mm | 0 Dark | Sludge | 4 | 20 | N.A. | 7 |  | Materials | Biodegradation | Weight loss | 1.8634e-08 | 0 | 100 | 25.89% Weight loss in 30 weeks | 0 | All data published
Puglia | 2013 | Influence of organically modified clays on the properties and disintegrability in compost of solution cast poly(3-hydroxybutyrate) films |  | Research | 3 Developed | University of Perugia, Civil and Environmental Engineering Department | Italy | Polyhydroxybutyrate (PHB) | 29435-48-1 | 600000 | 1.25 | [COCH2CH(CH3)O]n | Hydrophobic | COO | 169.9 | 2 | 54.3 | no mixture |  |  | 0.05 | 3 Larger plastics (>5mm) | Films | 453 | 40.27 | 15 x 15 x 0.05 mm3 | 0 Dark | Compost | 5 | 58 | N.A. | 7.6 |  | Mixture | Biodegradation | Weight loss | 4.4051e-06 | 20.47 | 100 | 99.81% weight loss in 35 days | 1 | All data published
Puglia | 2013 | Influence of organically modified clays on the properties and disintegrability in compost of solution cast poly(3-hydroxybutyrate) films |  | Research | 3 Developed | University of Perugia, Civil and Environmental Engineering Department | Italy | Polyhydroxybutyrate (PHB) | 29435-48-1 | 526000 | 1.25 | [COCH2CH(CH3)O]n | Hydrophobic | COO | 169 | 2 | 49.3 | Blending | 4C93A-OMMT | 4% | 0.05 | 3 Larger plastics (>5mm) | Films | 453 | 40.27 | 15 x 15 x 0.05 mm3 | 0 Dark | Compost | 5 | 58 | N.A. | 7.6 |  | Mixture | Biodegradation | Weight loss | 2.3067e-06 | 20.96 | 100 | 88.72% weight loss in 35 days | 0 | All data published
Puglia | 2013 | Influence of organically modified clays on the properties and disintegrability in compost of solution cast poly(3-hydroxybutyrate) films |  | Research | 3 Developed | University of Perugia, Civil and Environmental Engineering Department | Italy | Polyhydroxybutyrate (PHB) | 29435-48-1 | 526000 | 1.25 | [COCH2CH(CH3)O]n | Hydrophobic | COO | 157.5 | 3 | 45.3 | Blending | 4CNa-MMT | 4% | 0.05 | 3 Larger plastics (>5mm) | Films | 453 | 40.27 | 15 x 15 x 0.05 mm3 | 0 Dark | Compost | 5 | 58 | N.A. | 7.6 |  | Mixture | Biodegradation | Weight loss | 4.4294e-06 | 21.09 | 100 | 93.97% weight loss in 35 days | 1 | All data published
Puglia | 2013 | Influence of organically modified clays on the properties and disintegrability in compost of solution cast poly(3-hydroxybutyrate) films |  | Research | 3 Developed | University of Perugia, Civil and Environmental Engineering Department | Italy | Polyhydroxybutyrate (PHB) | 29435-48-1 | 526000 | 1.25 | [COCH2CH(CH3)O]n | Hydrophobic | COO | 155.7 | 3 | 49 | Blending | 4C15A-OMMT | 4% | 0.05 | 3 Larger plastics (>5mm) | Films | 453 | 40.27 | 15 x 15 x 0.05 mm3 | 0 Dark | Compost | 5 | 58 | N.A. | 7.6 |  | Mixture | Biodegradation | Weight loss | 2.2083e-06 | 21 | 100 | 91.64% weight loss in 35 days | 0 | All data published
pulkkinen | 2007 | Effects of block length on the enzymatic degradation and erosion of oxazoline linked poly-epsilon-caprolactone | EUROPEAN JOURNAL OF PHARMACEUTICAL SCIENCES | Research | 3 Developed | University of Kuopio | Finland | Polycaprolactone (PCL) | 24980-41-4 | 67600 | 1.15 | [O (CH2)5 CO]n | Hydrophobic | COO | 65 | -60 | 52 | no mixture |  |  | 0.22 | 3 Larger plastics (>5mm) | Films | 409 | 13.6 | 10mg | 1 Indoor | Aqueous | 7 | 37 | 100% | 7.5 | pancreatin | composition | Biodegradation | Weight loss | 1.5602e-08 | 0 | 100 | 3.25% weight loss in 22 days | 0 | All data published
pulkkinen | 2007 | Effects of block length on the enzymatic degradation and erosion of oxazoline linked poly-epsilon-caprolactone | EUROPEAN JOURNAL OF PHARMACEUTICAL SCIENCES | Research | 3 Developed | University of Kuopio | Finland | Polycaprolactone (PCL) | 24980-41-4 | 37100 | 1.15 | [O (CH2)5 CO]n | Hydrophobic | COO | 39 | -60 | 24 | co-polymer | Oxazoline |  | 0.22 | 3 Larger plastics (>5mm) | Films | 409 | 13.6 | 10mg | 1 Indoor | Aqueous | 7 | 37 | 100% | 7.5 | pancreatin | composition | Biodegradation | Weight loss | 2.4421e-06 | 1.998 | 100 | 94.87% weight loss in 12 days | 0 | All data published
pulkkinen | 2007 | Effects of block length on the enzymatic degradation and erosion of oxazoline linked poly-epsilon-caprolactone | EUROPEAN JOURNAL OF PHARMACEUTICAL SCIENCES | Research | 3 Developed | University of Kuopio | Finland | Polycaprolactone (PCL) | 24980-41-4 | 52000 | 1.15 | [O (CH2)5 CO]n | Hydrophobic | COO | 39 | -60 | 28 | co-polymer | Oxazoline |  | 0.22 | 3 Larger plastics (>5mm) | Films | 409 | 13.6 | 10mg | 1 Indoor | Aqueous | 7 | 37 | 100% | 7.5 | pancreatin | composition | Biodegradation | Weight loss | 3.0104e-06 | 2.725 | 100 | 98.97% weight loss in 12 days | 0 | All data published
pulkkinen | 2007 | Effects of block length on the enzymatic degradation and erosion of oxazoline linked poly-epsilon-caprolactone | EUROPEAN JOURNAL OF PHARMACEUTICAL SCIENCES | Research | 3 Developed | University of Kuopio | Finland | Polycaprolactone (PCL) | 24980-41-4 | 88300 | 1.15 | [O (CH2)5 CO]n | Hydrophobic | COO | 62 | -60 | 47 | co-polymer | Oxazoline |  | 0.22 | 3 Larger plastics (>5mm) | Films | 409 | 13.6 | 10mg | 1 Indoor | Aqueous | 7 | 37 | 100% | 7.5 | pancreatin | composition | Biodegradation | Weight loss | 1.2373e-06 | 0.7906 | 100 | 99.76% weight loss in 22 days | 0 | All data published
pulkkinen | 2007 | Effects of block length on the enzymatic degradation and erosion of oxazoline linked poly-epsilon-caprolactone | EUROPEAN JOURNAL OF PHARMACEUTICAL SCIENCES | Research | 3 Developed | University of Kuopio | Finland | Polycaprolactone (PCL) | 24980-41-4 | 62100 | 1.15 | [O (CH2)5 CO]n | Hydrophobic | COO | 60 | -60 | 50 | co-polymer | Oxazoline |  | 0.22 | 3 Larger plastics (>5mm) | Films | 409 | 13.6 | 10mg | 1 Indoor | Aqueous | 7 | 37 | 100% | 7.5 | pancreatin | composition | Biodegradation | Weight loss | 1.7986e-07 | 0.6371 | 100 | 30.15% weight loss in 22 days | 0 | All data published
pulkkinen | 2007 | Effects of block length on the enzymatic degradation and erosion of oxazoline linked poly-epsilon-caprolactone | EUROPEAN JOURNAL OF PHARMACEUTICAL SCIENCES | Research | 3 Developed | University of Kuopio | Finland | Polycaprolactone (PCL) | 24980-41-4 | 88100 | 1.15 | [O (CH2)5 CO]n | Hydrophobic | COO | 63 | -60 | 49 | co-polymer | Oxazoline |  | 0.22 | 3 Larger plastics (>5mm) | Films | 409 | 13.6 | 10mg | 1 Indoor | Aqueous | 7 | 37 | 100% | 7.5 | pancreatin | composition | Biodegradation | Weight loss | 1.7882e-07 | 0 | 100 | 33.23% weight loss in 22 days | 0 | All data published
pulkkinen | 2007 | Effects of block length on the enzymatic degradation and erosion of oxazoline linked poly-epsilon-caprolactone | EUROPEAN JOURNAL OF PHARMACEUTICAL SCIENCES | Research | 3 Developed | University of Kuopio | Finland | Polycaprolactone (PCL) | 24980-41-4 | 86100 | 1.15 | [O (CH2)5 CO]n | Hydrophobic | COO | 62 | -60 | 49 | co-polymer | Oxazoline |  | 0.22 | 3 Larger plastics (>5mm) | Films | 409 | 13.6 | 10mg | 1 Indoor | Aqueous | 7 | 37 | 100% | 7.5 | pancreatin | composition | Biodegradation | Weight loss | 9.8044e-08 | 0 | 100 | 99.76% weight loss in 22 days | 0 | All data published
QIU | 2011 | Crystallization, Mechanical Properties, and Controlled Enzymatic Degradation of Biodegradable Poly(epsilon-caprolactone)/Multi-Walled Carbon Nanotubes Nanocomposites | JOURNAL OF NANOSCIENCE AND NANOTECHNOLOGY | Research | 2 Developing | Beijing University of Chemical Technology | China | Polycaprolactone (PCL) | 24980-41-4 | 145000 | 1.15 | [O (CH2)5 CO]n | Hydrophobic | COO | 60 | -60 | 48.6 | no mixture |  |  | 0.2 | 3 Larger plastics (>5mm) | Films | 161.2 | 10.46753 | 7mm×11mm | 1 Indoor | PBS buffer | 7 | 37 | 100% | 7.6 | lipase | composition | Biodegradation | Weight loss | 3.975e-05 | 0.0099 | 85.76 | 72.63% weight loss in 14 hrs | 1 | All data published
Roether | 2013 | Biodegradable poly(glycerol sebacate)/poly (3-hydroxybutyrate)-TiO2 nanocomposites: fabrication and characterisation | Materials Science and Technology | Research | 3 Developed | Institute of Polymeric Materials, Department of Materials Science and Engineering | Germany | Poly(glycerol sebacate)(PGS) |  | 10933.88 | 1.21 |  |  |  | 9.6 | -23.1 | 10 | Blending | Polyhydroxybutyrate (PHB) | 12.5% | 0.35 | 2 Microplastics (1um-5mm) | Films | 57 | 6.52 | 5 × 5 mm | 1 Indoor | PBS buffer | 0 | 37 | 100% | 7.6 |  | Mixture | Hydrolysis | Weight loss | 9.0208e-08 | 0 | 100 | 19.14% weight loss in 30 days | 0 | All data published
Roether | 2013 | Biodegradable poly(glycerol sebacate)/poly (3-hydroxybutyrate)-TiO2 nanocomposites: fabrication and characterisation | Materials Science and Technology | Research | 3 Developed | Institute of Polymeric Materials, Department of Materials Science and Engineering | Germany | Poly(glycerol sebacate)(PGS) |  | 10933.88 | 1.21 |  |  |  | 9.6 | -23.1 | 10 | Blending | Polyhydroxybutyrate (PHB) | 11.11% | 0.35 | 2 Microplastics (1um-5mm) | Films | 57 | 6.52 | 5 × 5 mm | 1 Indoor | PBS buffer | 0 | 37 | 100% | 7.6 |  | Mixture | Hydrolysis | Weight loss | 1.7743e-07 | 0 | 100 | 36.24% weight loss in 30 days | 0 | All data published
ronkvist | 2009 | Cutinase-Catalyzed Hydrolysis of Poly(ethylene terephthalate) | MACROMOLECULES | Research | 3 Developed | Polytechnic University | USA | Polyethylene terephthalate (PET) | 25038-59-9 | 38000 | 1.38 | [OC(C6H4)COO(CH2)2O]n | Hydrophobic | COO | 183.75 | 71 | 7 | no mixture |  |  | 0.25 | 3 Larger plastics (>5mm) | Films | 465 | 8.27 | 15mm×15mm,product number "029-198-54" | 1 Indoor | Aqueous | 7 | 70 | 100% | 7.5 | 1 M Tris-HCl with 10% glycerol,HiC | Environment | Biodegradation | Weight loss | 5.6389e-06 | 0.075 | 100 | 96.51% weight loss in 96 hrs | 0 | All data published
ronkvist | 2009 | Cutinase-Catalyzed Hydrolysis of Poly(ethylene terephthalate) | MACROMOLECULES | Research | 3 Developed | Polytechnic University | USA | Polyethylene terephthalate (PET) | 25038-59-9 | 38000 | 1.38 | [OC(C6H4)COO(CH2)2O]n | Hydrophobic | COO | 183.75 | 71 | 7 | no mixture |  |  | 0.25 | 3 Larger plastics (>5mm) | Films | 465 | 8.27 | 15mm×15mm,product number "029-198-54" | 1 Indoor | Aqueous | 7 | 50 | 100% | 7.5 | 1 M Tris-HCl with 10% glycerol,PmC | Environment | Biodegradation | Weight loss | 1.2656e-05 | 0.3914 | 5.632 | 5.24% weight loss in 96 hrs | 1 | All data published
ronkvist | 2009 | Cutinase-Catalyzed Hydrolysis of Poly(ethylene terephthalate) | MACROMOLECULES | Research | 3 Developed | Polytechnic University | USA | Polyethylene terephthalate (PET) | 25038-59-9 | 38000 | 1.38 | [OC(C6H4)COO(CH2)2O]n | Hydrophobic | COO | 183.75 | 71 | 7 | no mixture |  |  | 0.25 | 3 Larger plastics (>5mm) | Films | 465 | 8.27 | 15mm×15mm,product number "029-198-54" | 1 Indoor | Aqueous | 7 | 40 | 100% | 7.5 | 1 M Tris-HCl with 10% glycerol,FsC | Environment | Biodegradation | Weight loss | 2.4294e-07 | 0 | 100 | 6.98% weight loss in 96 hrs | 0 | All data published
ronkvist | 2009 | Cutinase-Catalyzed Hydrolysis of Poly(ethylene terephthalate) | MACROMOLECULES | Research | 3 Developed | Polytechnic University | USA | Polyethylene terephthalate (PET) | 25038-59-9 | 38000 | 1.38 | [OC(C6H4)COO(CH2)2O]n | Hydrophobic | COO | 183.75 | 71 | 7 | no mixture |  |  | 0.25 | 3 Larger plastics (>5mm) | Films | 465 | 8.27 | 15mm×15mm,product number "029-198-54" | 1 Indoor | Aqueous | 7 | 70 | 100% | 8 | 1 M Tris-HCl with 10% glycerol,HiC | Environment | Biodegradation | Weight loss | 5.3667e-06 | 0.0939 | 100 | 96.51% weight loss in 96 hrs | 0 | All data published
ruan | 2014 | Tunable Degradation of Piperazine-Based Polyurethane Ureas | JOURNAL OF APPLIED POLYMER SCIENCE | Research | 2 Developing | Chinese Academy of Sciences | China | Poly-D,L-lactic acid (PDLLA) | 33135-50-1 | 65372 | 1.37 | [CH(CH3)COO]n | Hydrophobic | COO | 155 | 30 | 10 | no mixture |  |  | 1 | 3 Larger plastics (>5mm) | Films | 148 | 2.64 | 14mm×4mm | 3 UV | Aqueous | 0 | 37 | 100% | 7.4 | 30min | composition | Hydrolysis | Weight loss | 8.0241e-07 | 40.04 | 86.23 | 80.06% weight loss in 12 weeks | 1 | All data published
ruan | 2014 | Tunable Degradation of Piperazine-Based Polyurethane Ureas | JOURNAL OF APPLIED POLYMER SCIENCE | Research | 2 Developing | Chinese Academy of Sciences | China | Polyurethane (PU) | 9009-54-5 | 55689 | 1.25 | (ROCONH)n | Hydrophobic | COO | 99.5 | -34.5 | 7.67 | no mixture |  |  | 1 | 3 Larger plastics (>5mm) | Films | 148 | 2.64 | 14mm×4mm | 3 UV | Aqueous | 0 | 37 | 100% | 7.4 | 30min | composition | Hydrolysis | Weight loss | 3.4507e-07 | 39.004 | 85.61 | 60.97% weight loss in 12 weeks | 1 | All data published
Rutkowska | 2008 | Environmental Degradation of Blends of Atactic Poly[(R,S)-3-hydroxybutyrate] with Natural PHBV in Baltic Sea Water and Compost with Activated Sludge |  | Research | 2 Developing | Department of Chemistry, Gdynia Maritime University | Poland | Poly(3-hydroxybutyrate-co-3-hydroxyvalerate) (PHBV) | 80181-31-3 | 347700 | 1.25 | [COCH2CH(CH3)O]n | Hydrophobic | COO | 124.9 | 5 | 50 | co-polymer | 3-hydroxyvalerate | 12% | 0.115 | 3 Larger plastics (>5mm) | Films | 3026.45 | 17.54 | 15 x 100 mm | 0 Dark | Compost | 5 | 21 | 47.8% | 5.35 |  | Mixture and environment | Biodegradation | Weight loss | 1.3403e-06 | 12.33 | 100 | 100% weight loss in 6 weeks | 1 | All data published
Rutkowska | 2008 | Environmental Degradation of Blends of Atactic Poly[(R,S)-3-hydroxybutyrate] with Natural PHBV in Baltic Sea Water and Compost with Activated Sludge |  | Research | 2 Developing | Department of Chemistry, Gdynia Maritime University | Poland | Poly(3-hydroxybutyrate-co-3-hydroxyvalerate) (PHBV) | 80181-31-3 | 347700 | 1.25 | [COCH2CH(CH3)O]n | Hydrophobic | COO | 124.9 | 5 | 50 | co-polymer | 3-hydroxyvalerate | 12% | 0.115 | 3 Larger plastics (>5mm) | Films | 3026.45 | 17.54 | 15 x 100 mm | 2 Outdoor | Marine | 3 | 18.6 | 100% | 8.1 |  | Mixture and environment | Biodegradation | Weight loss | 2.8229e-07 | 11.19 | 100 | 60.76% weight loss in 6 weeks | 0 | All data published
Rutkowska | 2008 | Environmental Degradation of Blends of Atactic Poly[(R,S)-3-hydroxybutyrate] with Natural PHBV in Baltic Sea Water and Compost with Activated Sludge |  | Research | 2 Developing | Department of Chemistry, Gdynia Maritime University | Poland | Poly(3-hydroxybutyrate-co-3-hydroxyvalerate) (PHBV) | 80181-31-3 | 390000 | 1.25 | [COCH2CH(CH3)O]n | Hydrophobic | COO | 142.4 | 4 | 50 | Blending | a-PHB | 30% | 0.15 | 3 Larger plastics (>5mm) | Films | 3034.5 | 13.49 | 15 x 100 mm | 0 Dark | Compost | 5 | 21 | 47.8% | 5.35 |  | Mixture and environment | Biodegradation | Weight loss | 1.0429e-06 | 13.64 | 100 | 100% weight loss in 6 weeks | 1 | All data published
Rutkowska | 2008 | Environmental Degradation of Blends of Atactic Poly[(R,S)-3-hydroxybutyrate] with Natural PHBV in Baltic Sea Water and Compost with Activated Sludge |  | Research | 2 Developing | Department of Chemistry, Gdynia Maritime University | Poland | Poly(3-hydroxybutyrate-co-3-hydroxyvalerate) (PHBV) | 80181-31-3 | 390000 | 1.25 | [COCH2CH(CH3)O]n | Hydrophobic | COO | 138.8 | 4 | 50 | Blending | a-PHB | 40% | 0.175 | 3 Larger plastics (>5mm) | Films | 3040.25 | 11.58 | 15 x 100 mm | 0 Dark | Compost | 5 | 21 | 47.8% | 5.35 |  | Mixture and environment | Biodegradation | Weight loss | 6.1076e-07 | 14.07 | 100 | 91.05% weight loss in 6 weeks | 0 | All data published
Rutkowska | 2008 | Environmental Degradation of Blends of Atactic Poly[(R,S)-3-hydroxybutyrate] with Natural PHBV in Baltic Sea Water and Compost with Activated Sludge |  | Research | 2 Developing | Department of Chemistry, Gdynia Maritime University | Poland | Poly(3-hydroxybutyrate-co-3-hydroxyvalerate) (PHBV) | 80181-31-3 | 390000 | 1.25 | [COCH2CH(CH3)O]n | Hydrophobic | COO | 138.4 | 4 | 50 | Blending | a-PHB | 50% | 0.175 | 3 Larger plastics (>5mm) | Films | 3040.25 | 11.58 | 15 x 100 mm | 0 Dark | Compost | 5 | 21 | 47.8% | 5.35 |  | Mixture and environment | Biodegradation | Weight loss | 7.2743e-07 | 13.3 | 100 | 89.39% weight loss in 6 weeks | 0 | All data published
Rutkowska | 2008 | Environmental Degradation of Blends of Atactic Poly[(R,S)-3-hydroxybutyrate] with Natural PHBV in Baltic Sea Water and Compost with Activated Sludge |  | Research | 2 Developing | Department of Chemistry, Gdynia Maritime University | Poland | Poly(3-hydroxybutyrate-co-3-hydroxyvalerate) (PHBV) | 80181-31-3 | 390000 | 1.25 | [COCH2CH(CH3)O]n | Hydrophobic | COO | 138 | 4 | 50 | Blending | a-PHB | 60% | 0.175 | 3 Larger plastics (>5mm) | Films | 3040.25 | 11.58 | 15 x 100 mm | 0 Dark | Compost | 5 | 21 | 100% | 5.35 |  | Mixture and environment | Biodegradation | Weight loss | 9.5104e-07 | 13.26 | 100 | 100% weight loss in 6 weeks | 1 | All data published
Rutkowska | 2008 | Environmental Degradation of Blends of Atactic Poly[(R,S)-3-hydroxybutyrate] with Natural PHBV in Baltic Sea Water and Compost with Activated Sludge |  | Research | 2 Developing | Department of Chemistry, Gdynia Maritime University | Poland | Poly(3-hydroxybutyrate-co-3-hydroxyvalerate) (PHBV) | 80181-31-3 | 390000 | 1.25 | [COCH2CH(CH3)O]n | Hydrophobic | COO | 142.4 | 4 | 50 | Blending | a-PHB | 30% | 0.15 | 3 Larger plastics (>5mm) | Films | 3034.5 | 13.49 | 15 x 100 mm | 2 Outdoor | Marine | 3 | 18.6 | 100% | 8.1 |  | Mixture and environment | Biodegradation | Weight loss | 8.2303e-07 | 7.823 | 100 | 100% weight loss in 6 weeks | 1 | All data published
Rutkowska | 2008 | Environmental Degradation of Blends of Atactic Poly[(R,S)-3-hydroxybutyrate] with Natural PHBV in Baltic Sea Water and Compost with Activated Sludge |  | Research | 2 Developing | Department of Chemistry, Gdynia Maritime University | Poland | Poly(3-hydroxybutyrate-co-3-hydroxyvalerate) (PHBV) | 80181-31-3 | 390000 | 1.25 | [COCH2CH(CH3)O]n | Hydrophobic | COO | 138.8 | 4 | 50 | Blending | a-PHB | 40% | 0.175 | 3 Larger plastics (>5mm) | Films | 3040.25 | 11.58 | 15 x 100 mm | 2 Outdoor | Marine | 3 | 18.6 | 100% | 8.1 |  | Mixture and environment | Biodegradation | Weight loss | 1.5602e-07 | 8.817 | 100 | 38.15% weight loss in 6 weeks | 0 | All data published
Rutkowska | 2008 | Environmental Degradation of Blends of Atactic Poly[(R,S)-3-hydroxybutyrate] with Natural PHBV in Baltic Sea Water and Compost with Activated Sludge |  | Research | 2 Developing | Department of Chemistry, Gdynia Maritime University | Poland | Poly(3-hydroxybutyrate-co-3-hydroxyvalerate) (PHBV) | 80181-31-3 | 390000 | 1.25 | [COCH2CH(CH3)O]n | Hydrophobic | COO | 138.4 | 4 | 50 | Blending | a-PHB | 50% | 0.175 | 3 Larger plastics (>5mm) | Films | 3040.25 | 11.58 | 15 x 100 mm | 2 Outdoor | Marine | 3 | 18.6 | 100% | 8.1 |  | Mixture and environment | Biodegradation | Weight loss | 9.9815e-08 | 10.47 | 100 | 25.89% weight loss in 6 weeks | 0 | All data published
Rutkowska | 2008 | Environmental Degradation of Blends of Atactic Poly[(R,S)-3-hydroxybutyrate] with Natural PHBV in Baltic Sea Water and Compost with Activated Sludge |  | Research | 2 Developing | Department of Chemistry, Gdynia Maritime University | Poland | Poly(3-hydroxybutyrate-co-3-hydroxyvalerate) (PHBV) | 80181-31-3 | 390000 | 1.25 | [COCH2CH(CH3)O]n | Hydrophobic | COO | 138 | 4 | 50 | Blending | a-PHB | 60% | 0.175 | 3 Larger plastics (>5mm) | Films | 3040.25 | 11.58 | 15 x 100 mm | 2 Outdoor | Marine | 3 | 18.6 | 100% | 8.1 |  | Mixture and environment | Biodegradation | Weight loss | 1.6181e-07 | 11.65 | 100 | 36.24% weight loss in 6 weeks | 0 | All data published
Salomez | 2019 | A comparative study of degradation mechanisms of PHBV and PBSA under laboratory-scale composting conditions |  | Research | 3 Developed | UMR IATE Ingenierie des Agropolymeres et Technologies Emergentes | France | Cellulose | 9004-34-6 | 162 | 1.5 | (C6H10O5)n | Hydrophilic | C-O | 265 | 22.5 | 32 | no mixture |  |  | 0.2 | 4 Unknown | Microspheres | 0.196 | 24 | powder | 0 Dark | Compost | 5 | 58 | N.A. | 8.05 |  | Chemistry | Biodegradation | CO2 | 5.1042e-07 | 10.32 | 100 | 100% mineralization in 94 days | 1 | All data published
Salomez | 2019 | A comparative study of degradation mechanisms of PHBV and PBSA under laboratory-scale composting conditions |  | Research | 3 Developed | UMR IATE Ingenierie des Agropolymeres et Technologies Emergentes | France | Poly(butylene succinate-co-butylene adipate) (PBSA) |  | 88000 | 1.157 | [OCO(CH2)4COO(CH2)4]n[OCO(CH2)2COO(CH2)4]m | Hydrophobic | COO | 87 | -39.6 | 46.7 | co-polymer | butylene adipate (BA) | 21% | 0.21 | 3 Larger plastics (>5mm) | Films | 134.72 | 10.02 | 8 x 8 mm pieces | 0 Dark | Compost | 5 | 58 | N.A. | 8.05 |  | Chemistry | Biodegradation | Weight loss | 2.8565e-07 | 10.4 | 100 | 86.98% weight loss in 60 days | 0 | All data published
Salomez | 2019 | A comparative study of degradation mechanisms of PHBV and PBSA under laboratory-scale composting conditions |  | Research | 3 Developed | UMR IATE Ingenierie des Agropolymeres et Technologies Emergentes | France | Poly(butylene succinate-co-butylene adipate) (PBSA) |  | 88000 | 1.157 | [OCO(CH2)4COO(CH2)4]n[OCO(CH2)2COO(CH2)4]m | Hydrophobic | COO | 87 | -39.6 | 46.7 | co-polymer | butylene adipate (BA) | 21% | 0.21 | 3 Larger plastics (>5mm) | Films | 134.72 | 10.02 | 8 x 8 mm pieces | 0 Dark | Compost | 5 | 58 | N.A. | 8.05 |  | Chemistry | Biodegradation | CO2 | 4.9664e-07 | 24.64 | 100 | 99.45% mineralization in 93 days | 1 | All data published
Salomez | 2019 | A comparative study of degradation mechanisms of PHBV and PBSA under laboratory-scale composting conditions |  | Research | 3 Developed | UMR IATE Ingenierie des Agropolymeres et Technologies Emergentes | France | Poly(3-hydroxybutyrate-co-3-hydroxyvalerate) (PHBV) | 80181-31-3 | 188000 | 1.25 | [COCH2CH(CH3)O]n | Hydrophobic | COO | 169.8 | 5 | 53.6 | co-polymer | 3-hydroxyvalerate | 2% | 0.175 | 3 Larger plastics (>5mm) | Films | 133.6 | 11.93 | 8 x 8 mm pieces | 0 Dark | Compost | 5 | 58 | N.A. | 8.05 |  | Chemistry | Biodegradation | Weight loss | 4.4942e-07 | 5.443 | 100 | 100% weight loss in 60 days | 1 | All data published
Salomez | 2019 | A comparative study of degradation mechanisms of PHBV and PBSA under laboratory-scale composting conditions |  | Research | 3 Developed | UMR IATE Ingenierie des Agropolymeres et Technologies Emergentes | France | Poly(3-hydroxybutyrate-co-3-hydroxyvalerate) (PHBV) | 80181-31-3 | 188000 | 1.25 | [COCH2CH(CH3)O]n | Hydrophobic | COO | 169.8 | 5 | 53.6 | co-polymer | 3-hydroxyvalerate | 2% | 0.175 | 3 Larger plastics (>5mm) | Films | 133.6 | 11.93 | 8 x 8 mm pieces | 0 Dark | Compost | 5 | 58 | N.A. | 8.05 |  | Chemistry | Biodegradation | CO2 | 5.11e-07 | 2.537 | 100 | 99.45% mineralization in 93 days | 1 | All data published
sanahuja | 2020 | Monitoring polymer degradation under different conditions in the marine environment | ENVIRONMENTAL POLLUTION | Research | 2 Developing | University of Alicante | Spain | Polyamide (PA) | 63428-84-2 | 33073 | 1.15 | [NH(CH2)6NHCO(CH2)4CO]n | Hydrophobic | C=O | 214 | 63.5 | 3.8 | Blending | polypropylene (PP) |  | 0.15 | 3 Larger plastics (>5mm) | Films | 1050 | 13.6 | 35mm×15mm | 2 Outdoor | Marine | 3 | 25 | 100% | 8 | varying gradually light intensity during the day | composition | Biodegradation | Weight loss | 1.5741e-10 | 0 | 100 | 0.51% weight loss in 357 days | 0 | All data published
sanahuja | 2020 | Monitoring polymer degradation under different conditions in the marine environment | ENVIRONMENTAL POLLUTION | Research | 2 Developing | University of Alicante | Spain | Polyamide (PA) | 63428-84-2 | 33073 | 1.15 | [NH(CH2)6NHCO(CH2)4CO]n | Hydrophobic | C=O | 214 | 63.5 | 3.8 | Blending | polypropylene (PP) |  | 0.15 | 3 Larger plastics (>5mm) | Films | 1050 | 13.6 | 35mm×15mm | 0 Dark | Marine | 3 | 25 | 100% | 8 | varying gradually light intensity during the day | composition | Biodegradation | Weight loss | 1.2558e-10 | 0 | 100 | 0.64% weight loss in 363 days | 0 | All data published
sanahuja | 2020 | Monitoring polymer degradation under different conditions in the marine environment | ENVIRONMENTAL POLLUTION | Research | 2 Developing | University of Alicante | Spain | Polyethylene terephthalate (PET) | 25038-59-9 | 38000 | 1.38 | [OC(C6H4)COO(CH2)2O]n | Hydrophobic | COO | 117 | 71 | 22.3 | Blending | polyethylene (PE) |  | 0.15 | 3 Larger plastics (>5mm) | Films | 1050 | 13.6 | 35mm×15mm | 2 Outdoor | Marine | 3 | 25 | 100% | 8 | varying gradually light intensity during the day | composition | Biodegradation | Weight loss | 6.6319e-10 | 251.6 | 100 | 0.05% weight loss in 375 days | 0 | All data published
sanahuja | 2020 | Monitoring polymer degradation under different conditions in the marine environment | ENVIRONMENTAL POLLUTION | Research | 2 Developing | University of Alicante | Spain | Polyethylene terephthalate (PET) | 25038-59-9 | 38000 | 1.38 | [OC(C6H4)COO(CH2)2O]n | Hydrophobic | COO | 117 | 71 | 22.3 | Blending | polyethylene (PE) |  | 0.15 | 3 Larger plastics (>5mm) | Films | 1050 | 13.6 | 35mm×15mm | 0 Dark | Marine | 3 | 25 | 100% | 8 | varying gradually light intensity during the day | composition | Biodegradation | Weight loss | 5.6447e-11 | 270.1 | 100 | 0.51% weight loss in 357 days | 0 | All data published
sanahuja | 2020 | Monitoring polymer degradation under different conditions in the marine environment | ENVIRONMENTAL POLLUTION | Research | 2 Developing | University of Alicante | Spain | Polylactic acid (PLA) | 26100-51-6 | 147000 | 1.24 | (CHCH3 COO)n | Hydrophobic | COO | 165 | 60 | 44.25 | Blending | cellulose |  | 0.15 | 3 Larger plastics (>5mm) | Films | 1050 | 13.6 | 35mm×15mm | 2 Outdoor | Marine | 3 | 25 | 100% | 8 | varying gradually light intensity during the day | composition | Biodegradation | Weight loss | 1.2222e-08 | 0 | 100 | 29.26% weight loss in 356 days | 0 | All data published
sanahuja | 2020 | Monitoring polymer degradation under different conditions in the marine environment | ENVIRONMENTAL POLLUTION | Research | 2 Developing | University of Alicante | Spain | Polylactic acid (PLA) | 26100-51-6 | 147000 | 1.24 | (CHCH3 COO)n | Hydrophobic | COO | 165 | 60 | 44.25 | Blending | cellulose |  | 0.15 | 3 Larger plastics (>5mm) | Films | 1050 | 13.6 | 35mm×15mm | 0 Dark | Marine | 3 | 25 | 100% | 8 | varying gradually light intensity during the day | composition | Biodegradation | Weight loss | 1.0359e-08 | 0 | 100 | 24.78% weight loss in 370 days | 0 | All data published
sanahuja | 2020 | Monitoring polymer degradation under different conditions in the marine environment | ENVIRONMENTAL POLLUTION | Research | 2 Developing | University of Alicante | Spain | Polylactic acid (PLA) | 26100-51-6 | 434000 | 1.24 | (CHCH3 COO)n | Hydrophobic | COO | 174 | 60 | 12.5 | Blending | laminate paper |  | 0.15 | 3 Larger plastics (>5mm) | Films | 1050 | 13.6 | 35mm×15mm | 2 Outdoor | Marine | 3 | 25 | 100% | 8 | varying gradually light intensity during the day | composition | Biodegradation | Weight loss | 2.8472e-09 | 136.1 | 100 | 5.71% weight loss in 362 days | 0 | All data published
sanahuja | 2020 | Monitoring polymer degradation under different conditions in the marine environment | ENVIRONMENTAL POLLUTION | Research | 2 Developing | University of Alicante | Spain | Polylactic acid (PLA) | 26100-51-6 | 434000 | 1.24 | (CHCH3 COO)n | Hydrophobic | COO | 174 | 60 | 12.5 | Blending | laminate paper |  | 0.15 | 3 Larger plastics (>5mm) | Films | 1050 | 13.6 | 35mm×15mm | 0 Dark | Marine | 3 | 25 | 100% | 8 | varying gradually light intensity during the day | composition | Biodegradation | Weight loss | 2.1806e-09 | 42.51 | 100 | 6.24% weight loss in 375 days | 0 | All data published
sang | 2013 | Biodegradable radiopaque iodinated poly(ester urethane)s containing poly(epsilon-caprolactone) blocks: Synthesis, characterization, and biocompatibility | JOURNAL OF BIOMEDICAL MATERIALS RESEARCH PART A | Research | 2 Developing | Dalian University of Technology | China | Polyurethane (PU) | 9009-54-5 | 42000 | 1.25 | (ROCONH)n | Hydrophobic | COO | 45.1 | -34.5 | 7.67 | co-polymer |  |  | 0.1 | 3 Larger plastics (>5mm) | Films | 160.2212 | 20.4 | D10mm | 1 Indoor | PBS buffer | 7 | 37 | 100% | 7.4 | lipase | composition | Biodegradation | Weight loss | 1.0706e-07 | 0 | 100 | 57.24% weight loss in 90 days | 0 | All data published
sang | 2013 | Biodegradable radiopaque iodinated poly(ester urethane)s containing poly(epsilon-caprolactone) blocks: Synthesis, characterization, and biocompatibility | JOURNAL OF BIOMEDICAL MATERIALS RESEARCH PART A | Research | 2 Developing | Dalian University of Technology | China | Polyurethane (PU) | 9009-54-5 | 40000 | 1.25 | (ROCONH)n | Hydrophobic | COO | 45.5 | -34.5 | 7.67 | co-polymer |  |  | 0.1 | 3 Larger plastics (>5mm) | Films | 160.2212 | 20.4 | D10mm | 1 Indoor | PBS buffer | 7 | 37 | 100% | 7.4 | lipase | composition | Biodegradation | Weight loss | 8.0822e-08 | 0 | 100 | 48.09% weight loss in 90 days | 0 | All data published
sang | 2013 | Biodegradable radiopaque iodinated poly(ester urethane)s containing poly(epsilon-caprolactone) blocks: Synthesis, characterization, and biocompatibility | JOURNAL OF BIOMEDICAL MATERIALS RESEARCH PART A | Research | 2 Developing | Dalian University of Technology | China | Polyurethane (PU) | 9009-54-5 | 41000 | 1.25 | (ROCONH)n | Hydrophobic | COO | 99.5 | -34.5 | 7.67 | co-polymer |  |  | 0.1 | 3 Larger plastics (>5mm) | Films | 160.2212 | 20.4 | D10mm | 1 Indoor | PBS buffer | 7 | 37 | 100% | 7.4 | lipase | composition | Biodegradation | Weight loss | 6.9583e-08 | 0 | 100 | 43.83% weight loss in 90 days | 0 | All data published
sang | 2013 | Biodegradable radiopaque iodinated poly(ester urethane)s containing poly(epsilon-caprolactone) blocks: Synthesis, characterization, and biocompatibility | JOURNAL OF BIOMEDICAL MATERIALS RESEARCH PART A | Research | 2 Developing | Dalian University of Technology | China | Polyurethane (PU) | 9009-54-5 | 39000 | 1.25 | (ROCONH)n | Hydrophobic | COO | 99.5 | -34.5 | 7.67 | co-polymer |  |  | 0.1 | 3 Larger plastics (>5mm) | Films | 160.2212 | 20.4 | D10mm | 1 Indoor | PBS buffer | 7 | 37 | 100% | 7.4 | lipase | composition | Biodegradation | Weight loss | 6.434e-08 | 0 | 100 | 40.50% weight loss in 90 days | 0 | All data published
sangeethadevi | 2015 | Biodegradation of HDPE by Aspergillus spp. from marine ecosystem of Gulf of Mannar, India | MARINE POLLUTION BULLETIN | Research | 2 Developing | Bharathidasan University | India | Polyethylene (PE) | 9002-88-4 | 350000 | 0.95 | (C2H4)n | Hydrophobic | C-C | 134 | -34.15 | 77 | no mixture | High-density |  | 0.04 | 3 Larger plastics (>5mm) | Films | 409 | 13.6 | small strips | 1 Indoor | Aqueous | 5 | 30 | 100% | 7 |  | Microorganism | Biodegradation | Weight loss | 3.1e-09 | 0 | 100 | 0.8% weight loss in 30 days | 0 | All data published
sangeethadevi | 2015 | Biodegradation of HDPE by Aspergillus spp. from marine ecosystem of Gulf of Mannar, India | MARINE POLLUTION BULLETIN | Research | 2 Developing | Bharathidasan University | India | Polyethylene (PE) | 9002-88-4 | 350000 | 0.95 | (C2H4)n | Hydrophobic | C-C | 134 | -34.15 | 77 | no mixture | High-density |  | 0.04 | 3 Larger plastics (>5mm) | Films | 409 | 13.6 | small strips | 1 Indoor | Aqueous | 6 | 30 | 100% | 7.4 | A. tubingensis VRKPT1 | Microorganism | Biodegradation | Weight loss | 2.4e-08 | 0 | 100 | 6.02% weight loss in 30 days | 0 | All data published
sangeethadevi | 2015 | Biodegradation of HDPE by Aspergillus spp. from marine ecosystem of Gulf of Mannar, India | MARINE POLLUTION BULLETIN | Research | 2 Developing | Bharathidasan University | India | Polyethylene (PE) | 9002-88-4 | 350000 | 0.95 | (C2H4)n | Hydrophobic | C-C | 134 | -34.15 | 77 | no mixture | High-density |  | 0.04 | 3 Larger plastics (>5mm) | Films | 409 | 13.6 | small strips | 1 Indoor | Aqueous | 6 | 30 | 100% | 7.4 | A. flavus VRKPT2 | Microorganism | Biodegradation | Weight loss | 3.43e-08 | 0 | 100 | 8.51% weight loss in 30 days | 0 | All data published
Scandola | 1998 | Biodegradation of a starch containing thermoplastic in standardized test systems | JOURNAL OF MACROMOLECULAR SCIENCE-PURE AND APPLIED CHEMISTRY | Research | 3 Developed | Bologna | Italy | Polycaprolactone (PCL) | 24980-41-4 | 50000 | 1.145 | [O (CH2)5 CO]n | Hydrophobic | COO | 60 | -60 | 48.6 | Blending | starch | 30 wt% | 0.15 | 4 Unknown | Films | 409 | 13.6 |  | 1 Indoor | PBS buffer | 4 | 20 | 100% | 6.8 |  | Environment | Biodegradation | Weight loss | 6.3067e-07 | 1.575 | 100 | 50.61% weight loss in 12.5 days | 0 | All data published
Scandola | 1998 | Biodegradation of a starch containing thermoplastic in standardized test systems | JOURNAL OF MACROMOLECULAR SCIENCE-PURE AND APPLIED CHEMISTRY | Research | 3 Developed | Bologna | Italy | Polycaprolactone (PCL) | 24980-41-4 | 50000 | 1.145 | [O (CH2)5 CO]n | Hydrophobic | COO | 60 | -60 | 48.6 | Blending | starch | 30 wt% | 0.15 | 4 Unknown | Films | 409 | 13.6 |  | 1 Indoor | PBS buffer | 4 | 20 | 100% | 6.8 |  | Environment | Biodegradation | O2 demand | 5.5556e-07 | 3.104 | 85 | 32.81% ThOD in 12.5 days | 0 | All data published
Scandola | 1998 | Biodegradation of a starch containing thermoplastic in standardized test systems | JOURNAL OF MACROMOLECULAR SCIENCE-PURE AND APPLIED CHEMISTRY | Research | 3 Developed | Bologna | Italy | Polycaprolactone (PCL) | 24980-41-4 | 50000 | 1.145 | [O (CH2)5 CO]n | Hydrophobic | COO | 60 | -60 | 48.6 | Blending | starch | 30 wt% | 0.15 | 4 Unknown | Films | 409 | 13.6 | surface area > pellets | 1 Indoor | Aqueous | 5 | 35 | 100% | 7.4 | anaerobic | Environment | Biodegradation | Biogas | 3.9826e-08 | 0 | 85 | 20.79% Thgas in 81 days | 0 | All data published
Scandola | 1998 | Biodegradation of a starch containing thermoplastic in standardized test systems | JOURNAL OF MACROMOLECULAR SCIENCE-PURE AND APPLIED CHEMISTRY | Research | 3 Developed | Bologna | Italy | Polycaprolactone (PCL) | 24980-41-4 | 50000 | 1.145 | [O (CH2)5 CO]n | Hydrophobic | COO | 60 | -60 | 48.6 | Blending | starch | 30 wt% | 1.35 | 4 Unknown | Pellets | 5.73 | 4.44 |  | 1 Indoor | Aqueous | 5 | 35 | 100% | 7.4 | anaerobic | Environment | Biodegradation | Biogas | 2.2778e-08 | 19.94 | 85 | 9.9% Thgas in 81 days | 0 | All data published
Scandola | 1997 | Crystallinity-Induced Biodegradation of Novel [(R,S)-â-Butyrolactone]-b-pivalolactone Copolymers | Macromolecules | Research | 3 Developed | University of Bologna, Department of Chemistry | Italy | Polyhydroxybutyrate (PHB) | 29435-48-1 | 55200 | 1.25 | [COCH2CH(CH3)O]n | Hydrophobic | COO | 212 | 5 | 21.83 | co-polymer | Pivalolactone (PVL) 23 | 23% | 0.115 | 3 Larger plastics (>5mm) | Films | 286.21 | 17.78 | 20 × 7 mm | 1 Indoor | Complicated | 7 | 37 | N.A. | 8 |  | Enzyme | Biodegradation | Weight loss | 2.4869e-06 | 0.2017 | 100 | 27% weight loss in 40 hours | 0 | All data published
Scandola | 1997 | Crystallinity-Induced Biodegradation of Novel [(R,S)-â-Butyrolactone]-b-pivalolactone Copolymers | Macromolecules | Research | 3 Developed | University of Bologna, Department of Chemistry | Italy | Polyhydroxybutyrate (PHB) | 29435-48-1 | 37800 | 1.25 | [COCH2CH(CH3)O]n | Hydrophobic | COO | 174 | 5 | 8.87 | co-polymer | Pivalolactone (PVL) 9 | 9% | 0.115 | 3 Larger plastics (>5mm) | Films | 286.21 | 17.78 | 20 × 7 mm | 1 Indoor | Complicated | 7 | 37 | N.A. | 8 |  | Enzyme | Biodegradation | Weight loss | 0.00073917 | 0 | 100 | 2.64% weight loss in 56 hours | 1 | All data published
Scandola | 1997 | Crystallinity-Induced Biodegradation of Novel [(R,S)-â-Butyrolactone]-b-pivalolactone Copolymers | Macromolecules | Research | 3 Developed | University of Bologna, Department of Chemistry | Italy | Polyhydroxybutyrate (PHB) | 29435-48-1 | 29600 | 1.25 | [COCH2CH(CH3)O]n | Hydrophobic | COO | 178 | 5 | 16.37 | co-polymer | Pivalolactone (PVL) 17 | 17% | 0.115 | 3 Larger plastics (>5mm) | Films | 286.21 | 17.78 | 20 × 7 mm | 1 Indoor | Complicated | 7 | 37 | N.A. | 8 |  | Enzyme | Biodegradation | Weight loss | 2.025e-06 | 0.0886 | 100 | 34% weight loss in 56 hours | 0 | All data published
Scandola | 1998 | Biodegradation of a starch containing thermoplastic in standardized test systems | JOURNAL OF MACROMOLECULAR SCIENCE-PURE AND APPLIED CHEMISTRY | Research | 3 Developed | Bologna | Italy | Polycaprolactone (PCL) | 24980-41-4 | 50000 | 1.145 | [O (CH2)5 CO]n | Hydrophobic | COO | 60 | -60 | 48.6 | Blending | starch | 30 wt% | 0.15 | 4 Unknown | Films | 500 | 13.6 | 20mm×25mm | 1 Indoor | PBS buffer | 6 | 28 | 100% | 6.8 | Acidovorax avenae | Environment | Biodegradation | Biogas | 2.1778e-05 | 0.8342 | 100 | 95.28% weight loss in 48 hours | 0 | All data published
Scandola | 1998 | Biodegradation of a starch containing thermoplastic in standardized test systems | JOURNAL OF MACROMOLECULAR SCIENCE-PURE AND APPLIED CHEMISTRY | Research | 3 Developed | Bologna | Italy | Polycaprolactone (PCL) | 24980-41-4 | 50000 | 1.145 | [O (CH2)5 CO]n | Hydrophobic | COO | 60 | -60 | 48.6 | no mixture |  |  | 0.15 | 4 Unknown | Films | 500 | 13.6 | 20mm×25mm | 1 Indoor | PBS buffer | 6 | 28 | 100% | 6.8 | Acidovorax avenae | Environment | Biodegradation | Biogas | 1.3092e-05 | 0.7433 | 100 | 77.81% weight loss in 48 hours | 0 | All data published
Seggiani | 2018 | Novel Sustainable Composites Based on Poly(hydroxybutyrate-co-hydroxyvalerate) and Seagrass Beach-CAST Fibers: Performance and Degradability in Marine Environments | MATERIALS | Research | 3 Developed | University of Pisa | Italy | Poly(3-hydroxybutyrate-co-3-hydroxyvalerate) (PHBV) | 80181-31-3 | 390000 | 1.25 | [COCH2CH(CH3)O]n | Hydrophobic | COO | 155 | 4 | 50 | co-polymer | 3-hydroxyvalerate | 5% | 1.35 | 2 Microplastics (1um-5mm) | Pellets | 5.725553 | 4.444444 | D1.35mm,300mg | 1 Indoor | Marine | 3 | 30 | 100% | 8 |  | Environment | Biodegradation | CO2 | 2.8854e-08 | 122.6 | 85 | 18.17% biodegradation in 217 days | 0 | All data published
Seggiani | 2018 | Novel Sustainable Composites Based on Poly(hydroxybutyrate-co-hydroxyvalerate) and Seagrass Beach-CAST Fibers: Performance and Degradability in Marine Environments | MATERIALS | Research | 3 Developed | University of Pisa | Italy | Poly(3-hydroxybutyrate-co-3-hydroxyvalerate) (PHBV) | 80181-31-3 | 390000 | 1.25 | [COCH2CH(CH3)O]n | Hydrophobic | COO | 155 | 4 | 50 | co-polymer | Posidonia oceanica | 10% | 1.35 | 2 Microplastics (1um-5mm) | Pellets | 5.725553 | 4.444444 | D1.35mm,300mg | 1 Indoor | Marine | 3 | 30 | 100% | 8 |  | Environment | Biodegradation | CO2 | 3.3692e-08 | 122.6 | 85 | 20.83% biodegradation in 217 days | 0 | All data published
Seggiani | 2018 | Novel Sustainable Composites Based on Poly(hydroxybutyrate-co-hydroxyvalerate) and Seagrass Beach-CAST Fibers: Performance and Degradability in Marine Environments | MATERIALS | Research | 3 Developed | University of Pisa | Italy | Poly(3-hydroxybutyrate-co-3-hydroxyvalerate) (PHBV) | 80181-31-3 | 390000 | 1.25 | [COCH2CH(CH3)O]n | Hydrophobic | COO | 155 | 4 | 50 | co-polymer | Posidonia oceanica | 20% | 1.35 | 2 Microplastics (1um-5mm) | Pellets | 5.725553 | 4.444444 | D1.35mm,300mg | 1 Indoor | Marine | 3 | 30 | 100% | 8 |  | Environment | Biodegradation | CO2 | 3.0116e-08 | 69.1 | 85 | 28.95% biodegradation in 217 days | 0 | All data published
Seggiani | 2018 | Novel Sustainable Composites Based on Poly(hydroxybutyrate-co-hydroxyvalerate) and Seagrass Beach-CAST Fibers: Performance and Degradability in Marine Environments | MATERIALS | Research | 3 Developed | University of Pisa | Italy | Poly(3-hydroxybutyrate-co-3-hydroxyvalerate) (PHBV) | 80181-31-3 | 390000 | 1.25 | [COCH2CH(CH3)O]n | Hydrophobic | COO | 155 | 4 | 50 | co-polymer | 3-hydroxyvalerate | 5% | 1.35 | 3 Larger plastics (>5mm) | Films | 1634.86 | 1.78 | Haake III type dog-bone tensile bars | 2 Outdoor | Marine | 4 | 19.5 | 100% | 8.1 | Sediment | Environment | Biodegradation | Weight loss | 3.044e-09 | 0 | 100 | 9.83% weight loss in 13 month | 0 | All data published
Seggiani | 2018 | Novel Sustainable Composites Based on Poly(hydroxybutyrate-co-hydroxyvalerate) and Seagrass Beach-CAST Fibers: Performance and Degradability in Marine Environments | MATERIALS | Research | 3 Developed | University of Pisa | Italy | Poly(3-hydroxybutyrate-co-3-hydroxyvalerate) (PHBV) | 80181-31-3 | 390000 | 1.25 | [COCH2CH(CH3)O]n | Hydrophobic | COO | 155 | 4 | 50 | co-polymer | Posidonia oceanica | 20% | 1.35 | 3 Larger plastics (>5mm) | Films | 1634.86 | 1.78 | Haake III type dog-bone tensile bars | 2 Outdoor | Marine | 4 | 19.5 | 100% | 8.1 | Sediment | Environment | Biodegradation | Weight loss | 7.0409e-09 | 0 | 100 | 23.01% weight loss in 13 month | 0 | All data published
shang | 2011 | Thermal Properties and Biodegradability Studies of Poly(3-hydroxybutyrate-co-3-hydroxyvalerate) | JOURNAL OF POLYMERS AND THE ENVIRONMENT | Research | 2 Developing | Zhejiang Univeristy | China | Poly(3-hydroxybutyrate-co-3-hydroxyvalerate) (PHBV) | 80181-31-3 | 390000 | 1.25 | [COCH2CH(CH3)O]n | Hydrophobic | COO | 171.91 | 3.27 | 31.44 | co-polymer | HV | 4.6% | 0.2 | 3 Larger plastics (>5mm) | Films | 208 | 10.4 | 10mm×10mm | 1 Indoor | PBS buffer | 0 | 37 | 100% | 7.4 |  | Environment | Hydrolysis | Weight loss | 4.7824e-08 | 1.142 | 100 | 16.94% weight loss in 49 days | 0 | All data published
shang | 2011 | Thermal Properties and Biodegradability Studies of Poly(3-hydroxybutyrate-co-3-hydroxyvalerate) | JOURNAL OF POLYMERS AND THE ENVIRONMENT | Research | 2 Developing | Zhejiang Univeristy | China | Poly(3-hydroxybutyrate-co-3-hydroxyvalerate) (PHBV) | 80181-31-3 | 390000 | 1.25 | [COCH2CH(CH3)O]n | Hydrophobic | COO | 171.91 | 3.27 | 31.44 | co-polymer | HV | 4.6% | 0.2 | 3 Larger plastics (>5mm) | Films | 208 | 10.4 | 10mm×10mm | 1 Indoor | PBS buffer | 7 | 37 | 100% | 7.4 | lipase | Environment | Biodegradation | Weight loss | 1.9387e-07 | 3.155 | 100 | 50.98% weight loss in 49 days | 0 | All data published
shang | 2011 | Thermal Properties and Biodegradability Studies of Poly(3-hydroxybutyrate-co-3-hydroxyvalerate) | JOURNAL OF POLYMERS AND THE ENVIRONMENT | Research | 2 Developing | Zhejiang Univeristy | China | Poly(3-hydroxybutyrate-co-3-hydroxyvalerate) (PHBV) | 80181-31-3 | 390000 | 1.25 | [COCH2CH(CH3)O]n | Hydrophobic | COO | 171.33 | 2.73 | 60.12 | co-polymer | HV | 9.5% | 0.2 | 3 Larger plastics (>5mm) | Films | 208 | 10.4 | 10mm×10mm | 1 Indoor | PBS buffer | 0 | 37 | 100% | 7.4 |  | Environment | Hydrolysis | Weight loss | 5.0162e-08 | 0.5075 | 100 | 60.88% weight loss in 49 days | 0 | All data published
shang | 2011 | Thermal Properties and Biodegradability Studies of Poly(3-hydroxybutyrate-co-3-hydroxyvalerate) | JOURNAL OF POLYMERS AND THE ENVIRONMENT | Research | 2 Developing | Zhejiang Univeristy | China | Poly(3-hydroxybutyrate-co-3-hydroxyvalerate) (PHBV) | 80181-31-3 | 390000 | 1.25 | [COCH2CH(CH3)O]n | Hydrophobic | COO | 171.33 | 2.73 | 60.12 | co-polymer | HV | 9.5% | 0.2 | 3 Larger plastics (>5mm) | Films | 208 | 10.4 | 10mm×10mm | 1 Indoor | PBS buffer | 7 | 37 | 100% | 7.4 | lipase | Environment | Biodegradation | Weight loss | 2.4664e-07 | 2.68 | 100 | 20.06% weight loss in 49 days | 0 | All data published
shang | 2011 | Thermal Properties and Biodegradability Studies of Poly(3-hydroxybutyrate-co-3-hydroxyvalerate) | JOURNAL OF POLYMERS AND THE ENVIRONMENT | Research | 2 Developing | Zhejiang Univeristy | China | Poly(3-hydroxybutyrate-co-3-hydroxyvalerate) (PHBV) | 80181-31-3 | 390000 | 1.25 | [COCH2CH(CH3)O]n | Hydrophobic | COO | 171.06 | 1.81 | 25.83 | co-polymer | HV | 20.7% | 0.2 | 3 Larger plastics (>5mm) | Films | 208 | 10.4 | 10mm×10mm | 1 Indoor | PBS buffer | 0 | 37 | 100% | 7.4 |  | Environment | Hydrolysis | Weight loss | 5.4317e-08 | 0 | 100 | 20.06% weight loss in 49 days | 0 | All data published
shang | 2011 | Thermal Properties and Biodegradability Studies of Poly(3-hydroxybutyrate-co-3-hydroxyvalerate) | JOURNAL OF POLYMERS AND THE ENVIRONMENT | Research | 2 Developing | Zhejiang Univeristy | China | Poly(3-hydroxybutyrate-co-3-hydroxyvalerate) (PHBV) | 80181-31-3 | 390000 | 1.25 | [COCH2CH(CH3)O]n | Hydrophobic | COO | 171.06 | 1.81 | 25.83 | co-polymer | HV | 20.7% | 0.2 | 3 Larger plastics (>5mm) | Films | 208 | 10.4 | 10mm×10mm | 1 Indoor | PBS buffer | 7 | 37 | 100% | 7.4 | lipase | Environment | Biodegradation | Weight loss | 3.2141e-07 | 4.626 | 100 | 70.10% weight loss in 49 days | 0 | All data published
shangguan | 2005 | The mechanical properties and in vitro biodegradation and biocompatibility of UV-treated poly(3-hydroxybutyrate-co-3-hydroxyhexanoate) | BIOMATERIALS | Research | 2 Developing | Tsinghua University | China | Poly(3-hydroxybutyrate-co-3-hydroxyhexanoate) (PHBHHx) | 147398-31-0 | 526100 | 1.25 | [COCH2CH(CH3)O]m[OCH(C3H7)CH2CO]n | Hydrophobic | COO | 104.9 | -0.7 | 29 | co-polymer | hydroxyhexanoate | 12% | 0.1 | 3 Larger plastics (>5mm) | Films | 409 | 13.6 | 100mg | 1 Indoor | Aqueous | 0 | 37 | 100% | 7.4 |  | UV surface modification | Hydrolysis | Weight loss | 4.0228e-09 | 0 | 100 | 3.12% weight loss in 15 weeks | 0 | All data published
shangguan | 2005 | The mechanical properties and in vitro biodegradation and biocompatibility of UV-treated poly(3-hydroxybutyrate-co-3-hydroxyhexanoate) | BIOMATERIALS | Research | 2 Developing | Tsinghua University | China | Poly(3-hydroxybutyrate-co-3-hydroxyhexanoate) (PHBHHx) | 147398-31-0 | 10200 | 1.25 | [COCH2CH(CH3)O]m[OCH(C3H7)CH2CO]n | Hydrophobic | COO | 104.9 | -0.7 | 26 | co-polymer | hydroxyhexanoate | 12% | 0.1 | 3 Larger plastics (>5mm) | Films | 409 | 13.6 | 100mg | 3 UV | Aqueous | 0 | 37 | 100% | 7.4 | 8h UV | UV surface modification | Hydrolysis | Weight loss | 2.2983e-08 | 4.2119 | 100 | 17.81% weight loss in 15 weeks | 0 | All data published
shangguan | 2005 | The mechanical properties and in vitro biodegradation and biocompatibility of UV-treated poly(3-hydroxybutyrate-co-3-hydroxyhexanoate) | BIOMATERIALS | Research | 2 Developing | Tsinghua University | China | Poly(3-hydroxybutyrate-co-3-hydroxyhexanoate) (PHBHHx) | 147398-31-0 | 7300 | 1.25 | [COCH2CH(CH3)O]m[OCH(C3H7)CH2CO]n | Hydrophobic | COO | 104.9 | -0.7 | 26 | co-polymer | hydroxyhexanoate | 12% | 0.1 | 3 Larger plastics (>5mm) | Films | 409 | 13.6 | 100mg | 3 UV | Aqueous | 0 | 37 | 100% | 7.4 | 16h UV | UV surface modification | Hydrolysis | Weight loss | 2.5694e-08 | 0 | 100 | 20.70% weight loss in 15 weeks | 0 | All data published
shangguan | 2005 | The mechanical properties and in vitro biodegradation and biocompatibility of UV-treated poly(3-hydroxybutyrate-co-3-hydroxyhexanoate) | BIOMATERIALS | Research | 2 Developing | Tsinghua University | China | Poly(3-hydroxybutyrate-co-3-hydroxyhexanoate) (PHBHHx) | 147398-31-0 | 68300 | 1.25 | [COCH2CH(CH3)O]m[OCH(C3H7)CH2CO]n | Hydrophobic | COO | 104.9 | -0.7 | 26 | co-polymer | hydroxyhexanoate | 12% | 0.1 | 3 Larger plastics (>5mm) | Films | 409 | 13.6 | 100mg | 1 Indoor | Aqueous | 0 | 37 | 100% | 7.4 |  | UV surface modification | Hydrolysis | Weight loss | 1.1665e-08 | 16.38 | 100 | 8.125% weight loss in 15 weeks | 0 | All data published
shangguan | 2005 | The mechanical properties and in vitro biodegradation and biocompatibility of UV-treated poly(3-hydroxybutyrate-co-3-hydroxyhexanoate) | BIOMATERIALS | Research | 2 Developing | Tsinghua University | China | Poly(3-hydroxybutyrate-co-3-hydroxyhexanoate) (PHBHHx) | 147398-31-0 | 36200 | 1.25 | [COCH2CH(CH3)O]m[OCH(C3H7)CH2CO]n | Hydrophobic | COO | 104.9 | -0.7 | 26 | co-polymer | hydroxyhexanoate | 12% | 0.1 | 3 Larger plastics (>5mm) | Films | 409 | 13.6 | 100mg | 1 Indoor | Aqueous | 0 | 37 | 100% | 7.4 |  | UV surface modification | Hydrolysis | Weight loss | 1.4416e-08 | 11.172 | 100 | 12.03% weight loss in 15 weeks | 0 | All data published
Sheth | 1997 | Biodegradable polymer blends of poly(lactic acid) and poly(ethylene glycol) | JOURNAL OF APPLIED POLYMER SCIENCE | Research | 3 Developed | University of Massachusetts Lowell | USA | Polylactic acid (PLA) | 26100-51-6 | 140000 | 1.24 | (CHCH3 COO)n | Hydrophobic | COO | 146 | 42.5 | 44.25 | blending | PEG | 10 wt% | 0.15 | 3 Larger plastics (>5mm) | Films | 409 | 13.6 | 20mm×10mm | 1 Indoor | Aqueous | 7 | 37 | 100% | 8.6 | Enzymes | composition | Biodegradation | Weight loss | 1.3728e-05 | 0.1963 | 26.28 | 24.21% weight loss in 48 hours | 1 | All data published
Sheth | 1997 | Biodegradable polymer blends of poly(lactic acid) and poly(ethylene glycol) | JOURNAL OF APPLIED POLYMER SCIENCE | Research | 3 Developed | University of Massachusetts Lowell | USA | Polylactic acid (PLA) | 26100-51-6 | 140000 | 1.24 | (CHCH3 COO)n | Hydrophobic | COO | 146 | 42.5 | 44.25 | blending | PEG | 10 wt% | 0.15 | 3 Larger plastics (>5mm) | Films | 409 | 13.6 | 20mm×10mm | 1 Indoor | Aqueous | 0 | 37 | 100% | 8.6 |  | composition | Hydrolysis | Weight loss | 1.91e-07 | 0 | 100 | 3.25% weight loss in 48 hours | 0 | All data published
Sheth | 1997 | Biodegradable polymer blends of poly(lactic acid) and poly(ethylene glycol) | JOURNAL OF APPLIED POLYMER SCIENCE | Research | 3 Developed | University of Massachusetts Lowell | USA | Polylactic acid (PLA) | 26100-51-6 | 140000 | 1.24 | (CHCH3 COO)n | Hydrophobic | COO | 146 | 42.5 | 44.25 | blending | PEG | 10 wt% | 0.15 | 3 Larger plastics (>5mm) | Films | 409 | 13.6 | 20mm×10mm | 1 Indoor | Aqueous | 0 | 37 | 100% | 10.6 |  | composition | Hydrolysis | Weight loss | 3.6354e-08 | 6.031 | 100 | 12.91% weight loss in 45 days | 0 | All data published
Sheth | 1997 | Biodegradable polymer blends of poly(lactic acid) and poly(ethylene glycol) | JOURNAL OF APPLIED POLYMER SCIENCE | Research | 3 Developed | University of Massachusetts Lowell | USA | Polylactic acid (PLA) | 26100-51-6 | 140000 | 1.24 | (CHCH3 COO)n | Hydrophobic | COO | 146 | 60 | 44.25 | blending | PEG | 30 wt% | 0.15 | 3 Larger plastics (>5mm) | Films | 409 | 13.6 | 20mm×10mm | 1 Indoor | Aqueous | 7 | 37 | 100% | 8.6 | Enzymes | composition | Biodegradation | Weight loss | 4.728e-06 | 0.1458 | 100 | 52.96% weight loss in 48 hours | 0 | All data published
Sheth | 1997 | Biodegradable polymer blends of poly(lactic acid) and poly(ethylene glycol) | JOURNAL OF APPLIED POLYMER SCIENCE | Research | 3 Developed | University of Massachusetts Lowell | USA | Polylactic acid (PLA) | 26100-51-6 | 140000 | 1.24 | (CHCH3 COO)n | Hydrophobic | COO | 146 | 60 | 44.25 | blending | PEG | 30 wt% | 0.15 | 3 Larger plastics (>5mm) | Films | 409 | 13.6 | 20mm×10mm | 1 Indoor | Aqueous | 0 | 37 | 100% | 8.6 |  | composition | Hydrolysis | Weight loss | 1.26e-06 | 0 | 100 | 19.60% weight loss in 48 hours | 0 | All data published
Sheth | 1997 | Biodegradable polymer blends of poly(lactic acid) and poly(ethylene glycol) | JOURNAL OF APPLIED POLYMER SCIENCE | Research | 3 Developed | University of Massachusetts Lowell | USA | Polylactic acid (PLA) | 26100-51-6 | 140000 | 1.24 | (CHCH3 COO)n | Hydrophobic | COO | 146 | 60 | 44.25 | blending | PEG | 30 wt% | 0.15 | 3 Larger plastics (>5mm) | Films | 409 | 13.6 | 20mm×10mm | 1 Indoor | Aqueous | 0 | 37 | 100% | 10.6 |  | composition | Hydrolysis | Weight loss | 1.8727e-06 | 0 | 65 | 66..52 weight loss in 45 days | 1 | All data published
Sheth | 1997 | Biodegradable polymer blends of poly(lactic acid) and poly(ethylene glycol) | JOURNAL OF APPLIED POLYMER SCIENCE | Research | 3 Developed | University of Massachusetts Lowell | USA | Polylactic acid (PLA) | 26100-51-6 | 140000 | 1.24 | (CHCH3 COO)n | Hydrophobic | COO | 149 | 60 | 44.25 | blending | PEG | 50 wt% | 0.15 | 3 Larger plastics (>5mm) | Films | 409 | 13.6 | 20mm×10mm | 1 Indoor | Aqueous | 7 | 37 | 100% | 8.6 | Enzymes | composition | Biodegradation | Weight loss | 1.1083e-05 | 0.3035 | 100 | 27.44% weight loss in 16 hours | 0 | All data published
Sheth | 1997 | Biodegradable polymer blends of poly(lactic acid) and poly(ethylene glycol) | JOURNAL OF APPLIED POLYMER SCIENCE | Research | 3 Developed | University of Massachusetts Lowell | USA | Polylactic acid (PLA) | 26100-51-6 | 140000 | 1.24 | (CHCH3 COO)n | Hydrophobic | COO | 149 | 60 | 44.25 | blending | PEG | 50 wt% | 0.15 | 3 Larger plastics (>5mm) | Films | 409 | 13.6 | 20mm×10mm | 1 Indoor | Aqueous | 0 | 37 | 100% | 8.6 |  | composition | Hydrolysis | Weight loss | 7.9e-06 | 0 | 100 | 36.55% weight loss in 16 hours | 0 | All data published
Sheth | 1997 | Biodegradable polymer blends of poly(lactic acid) and poly(ethylene glycol) | JOURNAL OF APPLIED POLYMER SCIENCE | Research | 3 Developed | University of Massachusetts Lowell | USA | Poly(ethylene glycol) (PEG) | 25322-68-3 | 20000 | 1.125 | (C2H4O)n | Hydrophobic | C-O | 67.8 | -48.15 | 33.2 | blending | PLA | 30 wt% | 0.15 | 3 Larger plastics (>5mm) | Films | 409 | 13.6 | 20mm×10mm | 1 Indoor | Aqueous | 7 | 37 | 100% | 8.6 | Enzymes | composition | Biodegradation | Weight loss | 2.6208e-05 | 0.3222 | 100 | 49.12% weight loss in 16 hours | 0 | All data published
Sheth | 1997 | Biodegradable polymer blends of poly(lactic acid) and poly(ethylene glycol) | JOURNAL OF APPLIED POLYMER SCIENCE | Research | 3 Developed | University of Massachusetts Lowell | USA | Poly(ethylene glycol) (PEG) | 25322-68-3 | 20000 | 1.125 | (C2H4O)n | Hydrophobic | C-O | 67.8 | -48.15 | 33.2 | blending | PLA | 30 wt% | 0.15 | 3 Larger plastics (>5mm) | Films | 409 | 13.6 | 20mm×10mm | 1 Indoor | Aqueous | 0 | 37 | 100% | 8.6 |  | composition | Hydrolysis | Weight loss | 1.31e-05 | 0 | 100 | 52.89% weight loss in 16 hours | 0 | All data published
Sheth | 1997 | Biodegradable polymer blends of poly(lactic acid) and poly(ethylene glycol) | JOURNAL OF APPLIED POLYMER SCIENCE | Research | 3 Developed | University of Massachusetts Lowell | USA | Polylactic acid (PLA) | 26100-51-6 | 140000 | 1.2 | (CHCH3 COO)n | Hydrophobic | COO | 146 | 57.4 | 44.25 | no mixture |  |  | 0.15 | 3 Larger plastics (>5mm) | Films | 409 | 13.6 | 20mm×10mm | 1 Indoor | Aqueous | 7 | 37 | 100% | 8.6 | Enzymes | composition | Biodegradation | Weight loss | 4.5889e-05 | 0.2495 | 15.07 | 18.27% weight loss in 48 hours | 1 | All data published
Sheth | 1997 | Biodegradable polymer blends of poly(lactic acid) and poly(ethylene glycol) | JOURNAL OF APPLIED POLYMER SCIENCE | Research | 3 Developed | University of Massachusetts Lowell | USA | Polylactic acid (PLA) | 26100-51-6 | 140000 | 1.2 | (CHCH3 COO)n | Hydrophobic | COO | 146 | 57.4 | 44.25 | no mixture |  |  | 0.15 | 3 Larger plastics (>5mm) | Films | 409 | 13.6 | 20mm×10mm | 1 Indoor | Aqueous | 0 | 37 | 100% | 8.6 |  | composition | Hydrolysis | Weight loss | 9.34e-08 | 0 | 100 | 1.6% weight loss in 48 hours | 0 | All data published
Sheth | 1997 | Biodegradable polymer blends of poly(lactic acid) and poly(ethylene glycol) | JOURNAL OF APPLIED POLYMER SCIENCE | Research | 3 Developed | University of Massachusetts Lowell | USA | Polylactic acid (PLA) | 26100-51-6 | 140000 | 1.2 | (CHCH3 COO)n | Hydrophobic | COO | 146 | 57.4 | 44.25 | no mixture |  |  | 0.15 | 3 Larger plastics (>5mm) | Films | 409 | 13.6 | 20mm×10mm | 1 Indoor | Aqueous | 0 | 37 | 100% | 10.6 |  | composition | Hydrolysis | Weight loss | 4.6424e-09 | 3.204 | 100 | 1.97% weight loss in 45 days | 0 | All data published
shi | 2019 | Enzymatic hydrolysis of polyester: Degradation of poly(epsilon-caprolactone) by Candida antarctica lipase and Fusarium solani cutinase | INTERNATIONAL JOURNAL OF BIOLOGICAL MACROMOLECULES | Research | 2 Developing | Liaoning Shihua University Institute | China | Polycaprolactone (PCL) | 24980-41-4 | 86504 | 1.15 | [O (CH2)5 CO]n | Hydrophobic | COO | 53.4 | -60 | 30.2 | no mixture |  |  | 0.5 | 3 Larger plastics (>5mm) | Films | 640 | 4.266667 | 30×10×0.5mm | 1 Indoor | PBS buffer | 7 | 45 | 100% | 7.2 | lipase | Environment | Biodegradation | Weight loss | 3.6493e-05 | 0 | 86.67 | 87.79% weight loss in 72 hrs | 1 | All data published
shi | 2019 | Enzymatic hydrolysis of polyester: Degradation of poly(epsilon-caprolactone) by Candida antarctica lipase and Fusarium solani cutinase | INTERNATIONAL JOURNAL OF BIOLOGICAL MACROMOLECULES | Research | 2 Developing | Liaoning Shihua University Institute | China | Polycaprolactone (PCL) | 24980-41-4 | 86504 | 1.15 | [O (CH2)5 CO]n | Hydrophobic | COO | 53.4 | -60 | 30.2 | no mixture |  |  | 0.5 | 3 Larger plastics (>5mm) | Films | 640 | 4.266667 | 30×10×0.5mm | 1 Indoor | PBS buffer | 7 | 37 | 100% | 7.2 | cutinase | Environment | Biodegradation | Weight loss | 6.0806e-06 | 0.0085 | 100 | 81.22% weight loss in 72 hrs | 0 | All data published
Shin | 1997 | Biodegradability of Degradable Plastics Exposed to Anaerobic Digested Sludge and Simulated Landfill Conditions | Journal of Environmental Polymer Degradation | Research | 3 Developed | Environmental Research Center, Korea Institute of Science and Technolog | Korea | Poly(3-hydroxybutyrate-co-3-hydroxyvalerate) (PHBV) | 80181-31-3 | 390000 | 1.25 | [COCH2CH(CH3)O]n | Hydrophobic | COO | 155 | 4 | 50 | co-polymer | 3-hydroxyvalerate | 8% | 0.16 | 3 Larger plastics (>5mm) | Films | 620.8 | 12.93 | 5 × 60 mm, 59.2 mg | 1 Indoor | Sludge | 5 | 35 | N.A. | 7.5 | anaerobic | Chemistry | Biodegradation | Biogas | 2.4815e-06 | 4.062 | 88.58 | 88.65% biodegradation in 99 days | 1 | All data published
Silva | 2019 | Effect of carbon nanotubes on the biodegradability of poly(3-hydroxybutyrate-co-3-hydroxyvalerate) nanocomposites | JOURNAL OF APPLIED POLYMER SCIENCE | Research | 2 Developing | Universidade Federal de São Paulo | Brazil | Poly(3-hydroxybutyrate-co-3-hydroxyvalerate) (PHBV) | 80181-31-3 | 230000 | 1.25 | [COCH2CH(CH3)O]n | Hydrophobic | COO | 155 | 4 | 50 | co-polymer | 3-hydroxyvalerate | 15% | 0.1 | 3 Larger plastics (>5mm) | Films | 5020 | 20.08 | 50mm×50mm | 1 Indoor | Aqueous | 5 | 30 | 100% | 7.4 | microbial suspension | Polymer | Biodegradation | Weight loss | 2.978e-06 | 1.729 | 100 | 100% weight loss in 10 days | 1 | All data published
Sridewi | 2006 | Degradation of commercially important polyhydroxyalkanoates in tropical mangrove ecosystem | POLYMER DEGRADATION AND STABILITY | Research | 2 Developing | Universiti Sains Malaysia | Malaysia | Polyhydroxybutyrate (PHB) | 29435-48-1 | 600000 | 1.25 | [COCH2CH(CH3)O]n | Hydrophobic | COO | 169 | 2 | 55.5 | no mixture |  |  | 2.25 | 3 Larger plastics (>5mm) | Sheets | 1592 | 1.64 | 10mm×10mm | 2 Outdoor | Marine | 2 | 30 | 100% | 7.2 | Longer period of sea water inundation | Environment | Biodegradation | Weight loss | 2.4487e-07 | 8.708 | 100 | 75.98% weight loss in 56 days | 0 | All data published
Sridewi | 2006 | Degradation of commercially important polyhydroxyalkanoates in tropical mangrove ecosystem | POLYMER DEGRADATION AND STABILITY | Research | 2 Developing | Universiti Sains Malaysia | Malaysia | Polyhydroxybutyrate (PHB) | 29435-48-1 | 600000 | 1.25 | [COCH2CH(CH3)O]n | Hydrophobic | COO | 169 | 2 | 55.5 | no mixture |  |  | 2.25 | 3 Larger plastics (>5mm) | Sheets | 1592 | 1.64 | 10mm×10mm | 2 Outdoor | Aqueous | 2 | 28.5 | 100% | 7.52 | Shorter period of sea water inundation | Environment | Biodegradation | Weight loss | 2.371e-07 | 7.35 | 100 | 71.13% weight loss in 56 days | 0 | All data published
Sridewi | 2006 | Degradation of commercially important polyhydroxyalkanoates in tropical mangrove ecosystem | POLYMER DEGRADATION AND STABILITY | Research | 2 Developing | Universiti Sains Malaysia | Malaysia | Polyhydroxybutyrate (PHB) | 29435-48-1 | 600000 | 1.25 | [COCH2CH(CH3)O]n | Hydrophobic | COO | 169 | 2 | 55.5 | no mixture |  |  | 2.25 | 3 Larger plastics (>5mm) | Sheets | 1592 | 1.64 | 10mm×10mm | 2 Outdoor | Sludge | 1 | 28 | N.A. | 7.03 | Rare intrusion of sea water | Environment | Biodegradation | Weight loss | 2.2272e-07 | 18.116 | 100 | 57.10% weight loss in 56 days | 0 | All data published
Sridewi | 2006 | Degradation of commercially important polyhydroxyalkanoates in tropical mangrove ecosystem | POLYMER DEGRADATION AND STABILITY | Research | 2 Developing | Universiti Sains Malaysia | Malaysia | Poly(3-hydroxybutyrate-co-3-hydroxyhexanoate) (PHBHHx) | 147398-31-0 | 460000 | 1.25 | [COCH2CH(CH3)O]m[OCH(C3H7)CH2CO]n | Hydrophobic | COO | 122.4 | 2.3 | 26 | co-polymer | 3-hydroxyhexanoate | 5% | 2.25 | 3 Larger plastics (>5mm) | Sheets | 1592 | 1.64 | 10mm×10mm | 2 Outdoor | Marine | 2 | 30 | 100% | 7.2 | Longer period of sea water inundation | Environment | Biodegradation | Weight loss | 2.4355e-07 | 9.954 | 100 | 74.18% weight loss in 56 days | 0 | All data published
Sridewi | 2006 | Degradation of commercially important polyhydroxyalkanoates in tropical mangrove ecosystem | POLYMER DEGRADATION AND STABILITY | Research | 2 Developing | Universiti Sains Malaysia | Malaysia | Poly(3-hydroxybutyrate-co-3-hydroxyhexanoate) (PHBHHx) | 147398-31-0 | 460000 | 1.25 | [COCH2CH(CH3)O]m[OCH(C3H7)CH2CO]n | Hydrophobic | COO | 122.4 | 2.3 | 26 | co-polymer | 3-hydroxyhexanoate | 5% | 2.25 | 3 Larger plastics (>5mm) | Sheets | 1592 | 1.64 | 10mm×10mm | 2 Outdoor | Aqueous | 2 | 28.5 | 100% | 7.52 | Shorter period of sea water inundation | Environment | Biodegradation | Weight loss | 2.0569e-07 | 7.735 | 100 | 64.43% weight loss in 56 days | 0 | All data published
Sridewi | 2006 | Degradation of commercially important polyhydroxyalkanoates in tropical mangrove ecosystem | POLYMER DEGRADATION AND STABILITY | Research | 2 Developing | Universiti Sains Malaysia | Malaysia | Poly(3-hydroxybutyrate-co-3-hydroxyhexanoate) (PHBHHx) | 147398-31-0 | 460000 | 1.25 | [COCH2CH(CH3)O]m[OCH(C3H7)CH2CO]n | Hydrophobic | COO | 122.4 | 2.3 | 26 | co-polymer | 3-hydroxyhexanoate | 5% | 2.25 | 3 Larger plastics (>5mm) | Sheets | 1592 | 1.64 | 10mm×10mm | 2 Outdoor | Sludge | 1 | 28 | N.A. | 7.03 | Rare intrusion of sea water | Environment | Biodegradation | Weight loss | 2.3528e-07 | 18.76 | 100 | 59.03% weight loss in 56 days | 0 | All data published
Sridewi | 2006 | Degradation of commercially important polyhydroxyalkanoates in tropical mangrove ecosystem | POLYMER DEGRADATION AND STABILITY | Research | 2 Developing | Universiti Sains Malaysia | Malaysia | Poly(3-hydroxybutyrate-co-3-hydroxyvalerate) (PHBV) | 80181-31-3 | 680000 | 1.25 | [COCH2CH(CH3)O]m[COCH2CH(C2H5)O]n | Hydrophobic | COO | 155 | 4 | 50 | co-polymer | 3-hydroxyvalerate | 5% | 2.25 | 3 Larger plastics (>5mm) | Sheets | 1592 | 1.64 | 10mm×10mm | 2 Outdoor | Marine | 2 | 30 | 100% | 7.2 | Longer period of sea water inundation | Environment | Biodegradation | Weight loss | 2.6091e-07 | 8.666 | 100 | 78.10% weight loss in 56 days | 0 | All data published
Sridewi | 2006 | Degradation of commercially important polyhydroxyalkanoates in tropical mangrove ecosystem | POLYMER DEGRADATION AND STABILITY | Research | 2 Developing | Universiti Sains Malaysia | Malaysia | Poly(3-hydroxybutyrate-co-3-hydroxyvalerate) (PHBV) | 80181-31-3 | 680000 | 1.25 | [COCH2CH(CH3)O]m[COCH2CH(C2H5)O]n | Hydrophobic | COO | 155 | 4 | 50 | co-polymer | 3-hydroxyvalerate | 5% | 2.25 | 3 Larger plastics (>5mm) | Sheets | 1592 | 1.64 | 10mm×10mm | 2 Outdoor | Aqueous | 2 | 28.5 | 100% | 7.52 | Shorter period of sea water inundation | Environment | Biodegradation | Weight loss | 2.3661e-07 | 8.477 | 100 | 68.90% weight loss in 56 days | 0 | All data published
Sridewi | 2006 | Degradation of commercially important polyhydroxyalkanoates in tropical mangrove ecosystem | POLYMER DEGRADATION AND STABILITY | Research | 2 Developing | Universiti Sains Malaysia | Malaysia | Poly(3-hydroxybutyrate-co-3-hydroxyvalerate) (PHBV) | 80181-31-3 | 680000 | 1.25 | [COCH2CH(CH3)O]m[COCH2CH(C2H5)O]n | Hydrophobic | COO | 155 | 4 | 50 | co-polymer | 3-hydroxyvalerate | 5% | 2.25 | 3 Larger plastics (>5mm) | Sheets | 1592 | 1.64 | 10mm×10mm | 2 Outdoor | Sludge | 1 | 28 | N.A. | 7.03 | Rare intrusion of sea water | Environment | Biodegradation | Weight loss | 2.3942e-07 | 15.911 | 100 | 60.97% weight loss in 56 days | 0 | All data published
stievenmontagna | 2019 | Evaluation of Biodegradation in Aqueous Medium of Poly(Hydroxybutyrate-Co-Hydroxyvalerate)/Carbon Nanotubes Films in Respirometric System | JOURNAL OF RENEWABLE MATERIALS | Research | 2 Developing | Federal University of São Paulo (UNIFESP) | Brazil | Poly(3-hydroxybutyrate-co-3-hydroxyvalerate) (PHBV) | 80181-31-3 | 187000 | 1.25 | [COCH2CH(CH3)O]n | Hydrophobic | COO | 155 | 4 | 75 | co-polymer | 3-hydroxyvalerate | 4% | 0.15 | 3 Larger plastics (>5mm) | Films | 409 | 13.6 | 0.0254g | 1 Indoor | Aqueous | 5 | 28 | 100% | 7.4 |  | composition | Biodegradation | Weight loss | 2.288156e-07 | 0 | 100 | 48.94% weight loss in 34 days | 0 | All data published
stievenmontagna | 2019 | Evaluation of Biodegradation in Aqueous Medium of Poly(Hydroxybutyrate-Co-Hydroxyvalerate)/Carbon Nanotubes Films in Respirometric System | JOURNAL OF RENEWABLE MATERIALS | Research | 2 Developing | Federal University of São Paulo (UNIFESP) | Brazil | Poly(3-hydroxybutyrate-co-3-hydroxyvalerate) (PHBV) | 80181-31-3 | 187000 | 1.25 | [COCH2CH(CH3)O]n | Hydrophobic | COO | 155 | 4 | 75 | co-polymer | 3-hydroxyvalerate | 4% | 0.15 | 3 Larger plastics (>5mm) | Films | 409 | 13.6 | 0.0254g | 1 Indoor | Aqueous | 5 | 28 | 100% | 7.4 |  | composition | Biodegradation | Mineralization | 6.3403e-07 | 7.384 | 100 | 86% Mineralization in 34 days | 0 | All data published
taddei | 2002 | Vibrational and thermal study on the in vitro and in vivo degradation of a poly(lactic acid)-based bioabsorbable periodontal membrane | JOURNAL OF MATERIALS SCIENCE-MATERIALS IN MEDICINE | Research | 3 Developed | University of Bologna | Italy | Polylactic acid (PLA) | 26100-51-6 | 147000 | 1.24 | (CHCH3 COO)n | Hydrophobic | COO | 167 | 60 | 5.6 | co-polymer | Poly-D,L-lactic acid (PDLLA) |  | 0.15 | 3 Larger plastics (>5mm) | Films | 409 | 13.6 | 20mg | 1 Indoor | PBS buffer | 0 | 37 | 100% | 7.4 |  | Environment | Hydrolysis | Weight loss | 7.5729e-07 | 34.56 | 100 | 100% weight loss in 70 days | 0 | All data published
taddei | 2002 | Vibrational and thermal study on the in vitro and in vivo degradation of a poly(lactic acid)-based bioabsorbable periodontal membrane | JOURNAL OF MATERIALS SCIENCE-MATERIALS IN MEDICINE | Research | 3 Developed | University of Bologna | Italy | Polylactic acid (PLA) | 26100-51-6 | 147000 | 1.24 | (CHCH3 COO)n | Hydrophobic | COO | 167 | 60 | 5.6 | co-polymer | Poly-D,L-lactic acid (PDLLA) |  | 0.15 | 3 Larger plastics (>5mm) | Films | 409 | 13.6 | 20mg | 1 Indoor | Aqueous | 0 | 37 | 100% | 12 | 0.01M NaOH | Environment | Hydrolysis | Weight loss | 5.1551e-07 | 3.703 | 100 | 100% weight loss in 50 days | 0 | All data published
taddei | 2002 | Vibrational and thermal study on the in vitro and in vivo degradation of a bioabsorbable periodontal membrane: Vicryl (R) Periodontal Mesh (Polyglactin 910) | JOURNAL OF MATERIALS SCIENCE-MATERIALS IN MEDICINE | Research | 3 Developed | University of Bologna | Italy | Poly(lactide-co-glycolide acid) (PLGA) | 26780-50-7 | 43900 | 1.37 | (CHCH3 COO)x(CCOO)y | Hydrophobic | COO | 202 | 63 | 31.5 | co-polymer | LA | 10% | 0.15 | 3 Larger plastics (>5mm) | Films | 409 | 13.6 | 25mg | 1 Indoor | PBS buffer | 0 | 37 | 100% | 7.4 |  | Environment | Hydrolysis | Weight loss | 1.7106e-06 | 19.62 | 100 | 99.81% weight loss in 38 days | 0 | All data published
taddei | 2002 | Vibrational and thermal study on the in vitro and in vivo degradation of a bioabsorbable periodontal membrane: Vicryl (R) Periodontal Mesh (Polyglactin 910) | JOURNAL OF MATERIALS SCIENCE-MATERIALS IN MEDICINE | Research | 3 Developed | University of Bologna | Italy | Poly(lactide-co-glycolide acid) (PLGA) | 26780-50-7 | 43900 | 1.37 | (CHCH3 COO)x(CCOO)y | Hydrophobic | COO | 202 | 63 | 31.5 | co-polymer | LA | 10% | 0.15 | 3 Larger plastics (>5mm) | Films | 409 | 13.6 | 25mg | 1 Indoor | Aqueous | 0 | 37 | 100% | 12 | 0.01M NaOH | Environment | Hydrolysis | Weight loss | 2.7731e-06 | 4.377 | 100 | 100% weight loss in 28 days | 0 | All data published
taghizadeh | 2013 | Biodegradation behaviors and water adsorption of poly(vinyl alcohol)/starch/carboxymethyl cellulose/clay nanocomposites | INTERNATIONAL NANO LETTERS | Research | 2 Developing | University of Tabriz | Iran | Polyvinyl alcohol (PVA) | 9002-89-5 | 144000 | 1.25 | [CH2CH(OH)]n | Super hydrophobic | C-O | 177.08 | 80 | 47.17 | Blending | starch & cellulose | 50% | 0.15 | 3 Larger plastics (>5mm) | Films | 409 | 13.6 | 40mm×40mm | 1 Indoor | Aqueous | 7 | 37 | 100% | 4.8 |  | Environment | Biodegradation | Weight loss | 5.8854e-06 | 0 | 25.21 | 25.50% weight loss in 72 days | 1 | All data published
Taiatele | 2019 | Abiotic Hydrolysis and Compostability of Blends Based on Cassava Starch and Biodegradable Polymers | JOURNAL OF POLYMERS AND THE ENVIRONMENT | Research | 2 Developing | State University of Londrina | Brazil | Poly(butylene adipate-co-terephthalate) (PBAT) | 60961-73-1 | 349320 | 1.25 | [OC(C6H4)COOCH2CH2CH2CH2O]m(OCCH2CH2CH2CH2COOCH2CH2CH2CH2O)n | Hydrophobic | COO | 112.5 | -29 | 8.8 | Blending | Thermoplastic starch | 57 wt% | 0.18 | 3 Larger plastics (>5mm) | Sheets | 3236 | 11.2 | 20mm×80mm | 1 Indoor | Fresh water | 0 | 55 | 100% | 7 | NaN3 in medium | High temperature | Hydrolysis | Weight loss | 1.1184e-06 | 0 | 17 | 16.26% weight loss in 28 days | 1 | All data published
Taiatele | 2019 | Abiotic Hydrolysis and Compostability of Blends Based on Cassava Starch and Biodegradable Polymers | JOURNAL OF POLYMERS AND THE ENVIRONMENT | Research | 2 Developing | State University of Londrina | Brazil | Polylactic acid (PLA) | 26100-51-6 | 147000 | 1.24 | (CHCH3 COO)n | Hydrophobic | COO | 165 | 60 | 44.25 | Blending | Thermoplastic starch | 50 wt% | 0.17 | 3 Larger plastics (>5mm) | Sheets | 3234 | 11.9 | 20mm×80mm | 1 Indoor | Fresh water | 0 | 55 | 100% | 7 | NaN3 in medium | High temperature | Hydrolysis | Weight loss | 1.3194e-06 | 0 | 27.32 | 25.80% weight loss in 28 days | 1 | All data published
Taiatele | 2019 | Abiotic Hydrolysis and Compostability of Blends Based on Cassava Starch and Biodegradable Polymers | JOURNAL OF POLYMERS AND THE ENVIRONMENT | Research | 2 Developing | State University of Londrina | Brazil | Polyvinyl alcohol (PVA) | 9002-89-5 | 83816.5 | 1.25 | [CH2CH(OH)]n | Super hydrophobic | C-O | 177.08 | 80 | 47.17 | Blending | Thermoplastic starch | 75 wt% | 0.21 | 3 Larger plastics (>5mm) | Sheets | 3242 | 9.6 | 20mm×80mm | 1 Indoor | Fresh water | 0 | 55 | 100% | 7 | NaN3 in medium | High temperature | Hydrolysis | Weight loss | 2.2685e-06 | 0 | 53.6 | 53.79% weight loss in 28 days | 1 | All data published
Thellen | 2008 | A Processing, Characterization and Marine Biodegradation Study of Melt-Extruded Polyhydroxyalkanoate (PHA) Films | Journal of Polymers and the Environment | Research | 3 Developed | U.S. Army Natick Soldier Research, Development and Engineering Center, Kansas Street, Natick, MA | USA | Poly(3-hydroxybutyrate-co-3-hydroxyvalerate) (PHBV) | 80181-31-3 | 330000 | 1.25 | [COCH2CH(CH3)O]n | Hydrophobic | COO | 143 | 6.7 | 52 | co-polymer | 3-hydroxyvalerate | 5% | 0.17 | 3 Larger plastics (>5mm) | Films | 331.216 | 12.08 | 12.7 x 12.7 mm | 1 Indoor | Marine | 3 | 30 | 100% | 8 |  | Chemistry | Biodegradation | Mineralization | 1.3264e-06 | 5.869 | 92.52 | 100% biodegradation in 116 days | 1 | All data published
Thellen | 2008 | A Processing, Characterization and Marine Biodegradation Study of Melt-Extruded Polyhydroxyalkanoate (PHA) Films | Journal of Polymers and the Environment | Research | 3 Developed | U.S. Army Natick Soldier Research, Development and Engineering Center, Kansas Street, Natick, MA | USA | Poly(3-hydroxybutyrate-co-3-hydroxyvalerate) (PHBV) | 80181-31-3 | 420000 | 1.25 | [COCH2CH(CH3)O]n | Hydrophobic | COO | 137.6 | 6.6 | 50 | co-polymer | 3-hydroxyvalerate | 8% | 0.17 | 3 Larger plastics (>5mm) | Films | 331.216 | 12.08 | 12.7 x 12.7 mm | 1 Indoor | Marine | 3 | 30 | 100% | 8 |  | Chemistry | Biodegradation | Mineralization | 1.0892e-06 | 4.992 | 97.37 | 100% biodegradation in 116 days | 1 | All data published
Thellen | 2008 | A Processing, Characterization and Marine Biodegradation Study of Melt-Extruded Polyhydroxyalkanoate (PHA) Films | Journal of Polymers and the Environment | Research | 3 Developed | U.S. Army Natick Soldier Research, Development and Engineering Center, Kansas Street, Natick, MA | USA | Poly(3-hydroxybutyrate-co-3-hydroxyvalerate) (PHBV) | 80181-31-3 | 345000 | 1.25 | [COCH2CH(CH3)O]n | Hydrophobic | COO | 124.9 | 5 | 48 | co-polymer | 3-hydroxyvalerate | 12% | 0.17 | 3 Larger plastics (>5mm) | Films | 331.216 | 12.08 | 12.7 x 12.7 mm | 1 Indoor | Marine | 3 | 30 | 100% | 8 |  | Chemistry | Biodegradation | Mineralization | 1.3796e-06 | 5.485 | 89.6 | 93.64% biodegradation in 116 days | 1 | All data published
Thellen | 2008 | A Processing, Characterization and Marine Biodegradation Study of Melt-Extruded Polyhydroxyalkanoate (PHA) Films | Journal of Polymers and the Environment | Research | 3 Developed | U.S. Army Natick Soldier Research, Development and Engineering Center, Kansas Street, Natick, MA | USA | Poly(3-hydroxybutyrate-co-3-hydroxyvalerate) (PHBV) | 80181-31-3 | 345000 | 1.25 | [COCH2CH(CH3)O]n | Hydrophobic | COO | 124.9 | 5 | 48 | co-polymer | 3-hydroxyvalerate | 12% | 0.287 | 3 Larger plastics (>5mm) | Films | 337.16 | 7.28 | 12.7 x 12.7 mm | 1 Indoor | Marine | 3 | 30 | 100% | 8 | static laboratory conditions + natural seawater (NSW) | Chemistry | Biodegradation | Weight loss | 5.912e-07 | 5.65 | 100 | 99.16% weight loss in 49 days | 1 | All data published
Thellen | 2008 | A Processing, Characterization and Marine Biodegradation Study of Melt-Extruded Polyhydroxyalkanoate (PHA) Films | Journal of Polymers and the Environment | Research | 3 Developed | U.S. Army Natick Soldier Research, Development and Engineering Center, Kansas Street, Natick, MA | USA | Poly(3-hydroxybutyrate-co-3-hydroxyvalerate) (PHBV) | 80181-31-3 | 345000 | 1.25 | [COCH2CH(CH3)O]n | Hydrophobic | COO | 124.9 | 5 | 48 | co-polymer | 3-hydroxyvalerate | 12% | 0.287 | 3 Larger plastics (>5mm) | Films | 337.16 | 7.28 | 12.7 x 12.7 mm | 1 Indoor | Marine | 4 | 30 | 100% | 8 | static laboratory conditions + natural seawater (NSW) + sediment | Chemistry | Biodegradation | Weight loss | 5.4734e-07 | 2.986 | 100 | 88.64% weight loss in 49 days | 0 | All data published
Thellen | 2008 | A Processing, Characterization and Marine Biodegradation Study of Melt-Extruded Polyhydroxyalkanoate (PHA) Films | Journal of Polymers and the Environment | Research | 3 Developed | U.S. Army Natick Soldier Research, Development and Engineering Center, Kansas Street, Natick, MA | USA | Poly(3-hydroxybutyrate-co-3-hydroxyvalerate) (PHBV) | 80181-31-3 | 345000 | 1.25 | [COCH2CH(CH3)O]n | Hydrophobic | COO | 124.9 | 5 | 48 | co-polymer | 3-hydroxyvalerate | 12% | 0.287 | 3 Larger plastics (>5mm) | Films | 337.16 | 7.28 | 12.7 x 12.7 mm | 2 Outdoor | Marine | 3 | 17 | 100% | 8 | flowing aquarium conditions + natural seawater (NSW) | Chemistry | Biodegradation | Weight loss | 6.978e-08 | 22.93 | 100 | 32.54% weight loss in 90 days | 0 | All data published
Thellen | 2008 | A Processing, Characterization and Marine Biodegradation Study of Melt-Extruded Polyhydroxyalkanoate (PHA) Films | Journal of Polymers and the Environment | Research | 3 Developed | U.S. Army Natick Soldier Research, Development and Engineering Center, Kansas Street, Natick, MA | USA | Poly(3-hydroxybutyrate-co-3-hydroxyvalerate) (PHBV) | 80181-31-3 | 345000 | 1.25 | [COCH2CH(CH3)O]n | Hydrophobic | COO | 124.9 | 5 | 48 | co-polymer | 3-hydroxyvalerate | 12% | 0.287 | 3 Larger plastics (>5mm) | Films | 337.16 | 7.28 | 12.7 x 12.7 mm | 2 Outdoor | Marine | 4 | 17 | 100% | 8 | flowing aquarium conditions + natural seawater (NSW) + sediment | Chemistry | Biodegradation | Weight loss | 1.1521e-07 | 24.99 | 100 | 49.65% weight loss in 90 days | 0 | All data published
Thellen | 2008 | A Processing, Characterization and Marine Biodegradation Study of Melt-Extruded Polyhydroxyalkanoate (PHA) Films | Journal of Polymers and the Environment | Research | 3 Developed | U.S. Army Natick Soldier Research, Development and Engineering Center, Kansas Street, Natick, MA | USA | Poly(3-hydroxybutyrate-co-3-hydroxyvalerate) (PHBV) | 80181-31-3 | 390000 | 1.25 | [COCH2CH(CH3)O]n | Hydrophobic | COO | 135.6 | -4.6 | 48 | blending | PHB-44B |  | 0.17 | 3 Larger plastics (>5mm) | Films | 331.216 | 12.08 | 12.7 x 12.7 mm | 1 Indoor | Marine | 3 | 30 | 100% | 8 |  | Chemistry | Biodegradation | Mineralization | 1.625e-06 | 8.545 | 81.74 | 83.66% biodegradation in 116 days | 1 | All data published
Thellen | 2008 | A Processing, Characterization and Marine Biodegradation Study of Melt-Extruded Polyhydroxyalkanoate (PHA) Films | Journal of Polymers and the Environment | Research | 3 Developed | U.S. Army Natick Soldier Research, Development and Engineering Center, Kansas Street, Natick, MA | USA | Poly(3-hydroxybutyrate-co-3-hydroxyvalerate) (PHBV) | 80181-31-3 | 390000 | 1.25 | [COCH2CH(CH3)O]n | Hydrophobic | COO | 135.7 | -0.3 | 50 | blending | PHB-47B |  | 0.17 | 3 Larger plastics (>5mm) | Films | 331.216 | 12.08 | 12.7 x 12.7 mm | 1 Indoor | Marine | 3 | 30 | 100% | 8 |  | Chemistry | Biodegradation | Mineralization | 1.2581e-06 | 14.89 | 80.52 | 81.30% biodegradation in 116 days | 1 | All data published
Thellen | 2008 | A Processing, Characterization and Marine Biodegradation Study of Melt-Extruded Polyhydroxyalkanoate (PHA) Films | Journal of Polymers and the Environment | Research | 3 Developed | U.S. Army Natick Soldier Research, Development and Engineering Center, Kansas Street, Natick, MA | USA | Poly(3-hydroxybutyrate-co-3-hydroxyvalerate) (PHBV) | 80181-31-3 | 390000 | 1.25 | [COCH2CH(CH3)O]n | Hydrophobic | COO | 135.6 | -4.6 | 48 | blending | PHB-44B |  | 0.158 | 3 Larger plastics (>5mm) | Films | 330.61 | 12.97 | 12.7 x 12.7 mm | 1 Indoor | Marine | 3 | 30 | 100% | 8 | static laboratory conditions + natural seawater (NSW) | Chemistry | Biodegradation | Weight loss | 2.3067e-06 | 5.672 | 100 | 99.30% weight loss in 49 days | 1 | All data published
Thellen | 2008 | A Processing, Characterization and Marine Biodegradation Study of Melt-Extruded Polyhydroxyalkanoate (PHA) Films | Journal of Polymers and the Environment | Research | 3 Developed | U.S. Army Natick Soldier Research, Development and Engineering Center, Kansas Street, Natick, MA | USA | Poly(3-hydroxybutyrate-co-3-hydroxyvalerate) (PHBV) | 80181-31-3 | 390000 | 1.25 | [COCH2CH(CH3)O]n | Hydrophobic | COO | 135.6 | -4.6 | 48 | blending | PHB-44B |  | 0.158 | 3 Larger plastics (>5mm) | Films | 330.61 | 12.97 | 12.7 x 12.7 mm | 1 Indoor | Marine | 4 | 30 | 100% | 8 | static laboratory conditions + natural seawater (NSW) + sediment | Chemistry | Biodegradation | Weight loss | 3.3935e-07 | 5.15 | 100 | 88.44% weight loss in 49 days | 0 | All data published
Thellen | 2008 | A Processing, Characterization and Marine Biodegradation Study of Melt-Extruded Polyhydroxyalkanoate (PHA) Films | Journal of Polymers and the Environment | Research | 3 Developed | U.S. Army Natick Soldier Research, Development and Engineering Center, Kansas Street, Natick, MA | USA | Poly(3-hydroxybutyrate-co-3-hydroxyvalerate) (PHBV) | 80181-31-3 | 390000 | 1.25 | [COCH2CH(CH3)O]n | Hydrophobic | COO | 135.6 | -4.6 | 48 | blending | PHB-44B |  | 0.158 | 3 Larger plastics (>5mm) | Films | 330.61 | 12.97 | 12.7 x 12.7 mm | 2 Outdoor | Marine | 3 | 17 | 100% | 8 | flowing aquarium conditions + natural seawater (NSW) | Chemistry | Biodegradation | Weight loss | 6.0486e-08 | 23.64 | 100 | 29.66% weight loss in 90 days | 0 | All data published
Thellen | 2008 | A Processing, Characterization and Marine Biodegradation Study of Melt-Extruded Polyhydroxyalkanoate (PHA) Films | Journal of Polymers and the Environment | Research | 3 Developed | U.S. Army Natick Soldier Research, Development and Engineering Center, Kansas Street, Natick, MA | USA | Poly(3-hydroxybutyrate-co-3-hydroxyvalerate) (PHBV) | 80181-31-3 | 390000 | 1.25 | [COCH2CH(CH3)O]n | Hydrophobic | COO | 135.6 | -4.6 | 48 | blending | PHB-44B |  | 0.158 | 3 Larger plastics (>5mm) | Films | 330.61 | 12.97 | 12.7 x 12.7 mm | 2 Outdoor | Marine | 4 | 17 | 100% | 8 | flowing aquarium conditions + natural seawater (NSW) + sediment | Chemistry | Biodegradation | Weight loss | 2.0579e-07 | 27.54 | 100 | 73.21% weight loss in 90 days | 0 | All data published
Thellen | 2008 | A Processing, Characterization and Marine Biodegradation Study of Melt-Extruded Polyhydroxyalkanoate (PHA) Films | Journal of Polymers and the Environment | Research | 3 Developed | U.S. Army Natick Soldier Research, Development and Engineering Center, Kansas Street, Natick, MA | USA | Poly(3-hydroxybutyrate-co-3-hydroxyvalerate) (PHBV) | 80181-31-3 | 335000 | 1.25 | [COCH2CH(CH3)O]n | Hydrophobic | COO | 115.7 | -1.5 | 52 | blending | PHB-33A |  | 0.17 | 3 Larger plastics (>5mm) | Films | 331.216 | 12.08 | 12.7 x 12.7 mm | 1 Indoor | Marine | 3 | 30 | 100% | 8 |  | Chemistry | Biodegradation | Mineralization | 1.2569e-06 | 7.438 | 91.27 | 95.02% biodegradation in 116 days | 1 | All data published
Tomasi | 1995 | Blends of bacterial poly (3-hydroxybutyrate) with cellulose acetate butyrate in activated sludge | Journal of Macromolecular Science | Research | 3 Developed | Dipartimento di Chimica | Italy | Polyhydroxybutyrate (PHB) | 29435-48-1 | 539000 | 1.25 | [COCH2CH(CH3)O]n | Hydrophobic | COO | 175 | 6 | 67 | no mixture |  |  | 0.26 | 3 Larger plastics (>5mm) | Films | 820.8 | 7.89 | 20 × 20 × 0.26 mm | 1 Indoor | Sludge | 5 | 26 | N.A. | 7.25 | annealing in an oven at 90°C for 63 hours; sludge, community | Fabrication | Biodegradation | Weight loss | 9.5104e-07 | 2.027 | 100 | 68.63% weight loss in 15 days | 0 | All data published
Tomasi | 1995 | Blends of bacterial poly (3-hydroxybutyrate) with cellulose acetate butyrate in activated sludge | Journal of Macromolecular Science | Research | 3 Developed | Dipartimento di Chimica | Italy | Polyhydroxybutyrate (PHB) | 29435-48-1 | 539000 | 1.25 | [COCH2CH(CH3)O]n | Hydrophobic | COO | 175 | 6 | 66 | no mixture |  |  | 0.26 | 3 Larger plastics (>5mm) | Films | 820.8 | 7.89 | 20 × 20 × 0.26 mm | 1 Indoor | Sludge | 5 | 26 | N.A. | 7.25 | rapid transfer into an oven at 90°C where PHB was allowed to melt-crystallize isothermally for 63 hours; sludge, community | Fabrication | Biodegradation | Weight loss | 7.0822e-07 | 1.641 | 100 | 58.90% weight loss in 15 days | 0 | All data published
Tomasi | 1995 | Blends of bacterial poly (3-hydroxybutyrate) with cellulose acetate butyrate in activated sludge | Journal of Macromolecular Science | Research | 3 Developed | Dipartimento di Chimica | Italy | Polyhydroxybutyrate (PHB) | 29435-48-1 | 539000 | 1.25 | [COCH2CH(CH3)O]n | Hydrophobic | COO | 175 | 6 | 65 | no mixture |  |  | 0.26 | 3 Larger plastics (>5mm) | Films | 820.8 | 7.89 | 20 × 20 × 0.26 mm | 1 Indoor | Sludge | 5 | 26 | N.A. | 7.25 | cooling to room temperature (RT), where crystallization was allowed to occur over a period of at least 2 weeks; sludge, community | Fabrication | Biodegradation | Weight loss | 1.191e-06 | 1.559 | 100 | 78.19% weight loss in 15 days | 0 | All data published
Tsuji | 2002 | Blends of Aliphatic Polyesters. VIII. Effects of Poly(L-lactide-co-caprolactone) on Enzymatic Hydrolysis of Poly(L-lactide), Poly(-caprolactone), and Their Blend Films | JOURNAL OF APPLIED POLYMER SCIENCE | Research | 3 Developed | Department of Ecological Engineering, Faculty of Engineering, Toyohashi University of Technology, Tempaku-cho, Toyohashi, Aichi 441-8580 | Japan | Poly-L-lactic acid (PLLA) | 33135-50-1 | 193750 | 1.28 | (CHCH3 COO)n | Hydrophobic | COO | 178 | 53.3 | 38.5 | Blending | PCL | 50% | 0.1 | 2 Microplastics (1um-5mm) | Films | 204 | 20.4 | 10 x 10 mm | 1 Indoor | Aqueous | 7 | 37 | 100% | 8.6 | proteinase K | molecular formula | Biodegradation | Weight loss | 3.4641e-06 | 2.103 | 56.79 | 53.88% weight loss in 15 days | 1 | All data published
Tsuji | 2002 | Blends of Aliphatic Polyesters. VIII. Effects of Poly(L-lactide-co-caprolactone) on Enzymatic Hydrolysis of Poly(L-lactide), Poly(-caprolactone), and Their Blend Films | JOURNAL OF APPLIED POLYMER SCIENCE | Research | 3 Developed | Department of Ecological Engineering, Faculty of Engineering, Toyohashi University of Technology, Tempaku-cho, Toyohashi, Aichi 441-8580 | Japan | Poly-L-lactic acid (PLLA) | 33135-50-1 | 193750 | 1.28 | (CHCH3 COO)n | Hydrophobic | COO | 178 | 53.3 | 38.5 | Blending | PCL | 50% | 0.1 | 2 Microplastics (1um-5mm) | Films | 204 | 20.4 | 10 x 10 mm | 1 Indoor | Aqueous | 7 | 30 | 100% | 7 | lipase | molecular formula | Biodegradation | Weight loss | 1.6204e-07 | 1.193 | 100 | 18.5% weight loss in 15 days | 0 | All data published
Tsuji | 2002 | Blends of Aliphatic Polyesters. VIII. Effects of Poly(L-lactide-co-caprolactone) on Enzymatic Hydrolysis of Poly(L-lactide), Poly(-caprolactone), and Their Blend Films | JOURNAL OF APPLIED POLYMER SCIENCE | Research | 3 Developed | Department of Ecological Engineering, Faculty of Engineering, Toyohashi University of Technology, Tempaku-cho, Toyohashi, Aichi 441-8580 | Japan | Polycaprolactone (PCL) | 24980-41-4 | 204000 | 1.15 | [O (CH2)5 CO]n | Hydrophobic | COO | 65 | -60 | 52 | no mixture |  |  | 0.1 | 2 Microplastics (1um-5mm) | Films | 204 | 20.4 | 10 x 10 mm | 1 Indoor | Aqueous | 7 | 37 | 100% | 8.6 | proteinase K | molecular formula | Biodegradation | Weight loss | 2.2697e-09 | 0 | 100 | 0.28% weight loss in 15 days | 0 | All data published
Tsuji | 2002 | Blends of Aliphatic Polyesters. VIII. Effects of Poly(L-lactide-co-caprolactone) on Enzymatic Hydrolysis of Poly(L-lactide), Poly(-caprolactone), and Their Blend Films | JOURNAL OF APPLIED POLYMER SCIENCE | Research | 3 Developed | Department of Ecological Engineering, Faculty of Engineering, Toyohashi University of Technology, Tempaku-cho, Toyohashi, Aichi 441-8580 | Japan | Polycaprolactone (PCL) | 24980-41-4 | 204000 | 1.15 | [O (CH2)5 CO]n | Hydrophobic | COO | 65 | -60 | 52 | no mixture |  |  | 0.1 | 2 Microplastics (1um-5mm) | Films | 204 | 20.4 | 10 x 10 mm | 1 Indoor | Aqueous | 7 | 30 | 100% | 7 | lipase | molecular formula | Biodegradation | Weight loss | 7.5799e-07 | 2.473 | 100 | 58.93% weight loss in 15 days | 0 | All data published
Tsuji | 2002 | Blends of Aliphatic Polyesters. VIII. Effects of Poly(L-lactide-co-caprolactone) on Enzymatic Hydrolysis of Poly(L-lactide), Poly(-caprolactone), and Their Blend Films | JOURNAL OF APPLIED POLYMER SCIENCE | Research | 3 Developed | Department of Ecological Engineering, Faculty of Engineering, Toyohashi University of Technology, Tempaku-cho, Toyohashi, Aichi 441-8580 | Japan | Poly-L-lactic acid (PLLA) | 33135-50-1 | 1100000 | 1.28 | (CHCH3 COO)n | Hydrophobic | COO | 179 | 66.25 | 36 | no mixture |  |  | 0.1 | 2 Microplastics (1um-5mm) | Films | 204 | 20.4 | 10 x 10 mm | 1 Indoor | Aqueous | 7 | 37 | 100% | 8.6 | proteinase K | molecular formula | Biodegradation | Weight loss | 1.728e-06 | 1.229 | 29.47 | 28.20% weight loss in 15 days | 1 | All data published
Tsuji | 2002 | Blends of Aliphatic Polyesters. VIII. Effects of Poly(L-lactide-co-caprolactone) on Enzymatic Hydrolysis of Poly(L-lactide), Poly(-caprolactone), and Their Blend Films | JOURNAL OF APPLIED POLYMER SCIENCE | Research | 3 Developed | Department of Ecological Engineering, Faculty of Engineering, Toyohashi University of Technology, Tempaku-cho, Toyohashi, Aichi 441-8580 | Japan | Poly-L-lactic acid (PLLA) | 33135-50-1 | 1100000 | 1.28 | (CHCH3 COO)n | Hydrophobic | COO | 179 | 66.25 | 36 | no mixture |  |  | 0.1 | 2 Microplastics (1um-5mm) | Films | 204 | 20.4 | 10 x 10 mm | 1 Indoor | Aqueous | 7 | 30 | 100% | 7 | lipase | molecular formula | Biodegradation | Weight loss | 8.5336e-09 | 0 | 100 | 0.91% weight loss in 15 days | 0 | All data published
Tsuji | 2001 | Environmental degradation of biodegradable polyesters 1. Poly(epsilon-caprolactone), poly[(R)-3-hydroxybutyrate], and poly(L-lactide) films in controlled static seawater | POLYMER DEGRADATION AND STABILITY | Research | 3 Developed | Toyohashi University of Technology | Japan | Polycaprolactone (PCL) | 24980-41-4 | 176000 | 1.15 | [O (CH2)5 CO]n | Hydrophobic | COO | 63 | -60 | 56 | no mixture |  |  | 0.05 | 3 Larger plastics (>5mm) | Films | 183.3 | 40.73 | 30mm×3mm | 1 Indoor | Marine | 3 | 25 | 100% | 8 | Seawater from the Pacific Ocean | Polymer | Biodegradation | Weight loss | 5.32e-08 | 7.63 | 100 | 24.2% weight loss in 10 weeks | 0 | All data published
Tsuji | 2001 | Environmental degradation of biodegradable polyesters 1. Poly(epsilon-caprolactone), poly[(R)-3-hydroxybutyrate], and poly(L-lactide) films in controlled static seawater | POLYMER DEGRADATION AND STABILITY | Research | 3 Developed | Toyohashi University of Technology | Japan | Polyhydroxybutyrate (PHB) | 29435-48-1 | 354000 | 1.25 | [COCH2CH(CH3)O]n | Hydrophobic | COO | 173 | 3 | 59 | no mixture |  |  | 0.05 | 3 Larger plastics (>5mm) | Films | 183.3 | 40.73 | 30mm×3mm | 1 Indoor | Marine | 3 | 25 | 100% | 8 | Seawater from the Pacific Ocean | Polymer | Biodegradation | Weight loss | 1.6138e-08 | 0 | 100 | 8.38% weight loss in 10 weeks | 0 | All data published
Tsuji | 2001 | Environmental degradation of biodegradable polyesters 1. Poly(epsilon-caprolactone), poly[(R)-3-hydroxybutyrate], and poly(L-lactide) films in controlled static seawater | POLYMER DEGRADATION AND STABILITY | Research | 3 Developed | Toyohashi University of Technology | Japan | Poly-L-lactic acid (PLLA) | 33135-50-1 | 265000 | 1.28 | [CH(CH3)COO]n | Hydrophobic | COO | 173 | 68 | 2 | no mixture |  |  | 0.05 | 3 Larger plastics (>5mm) | Films | 183.3 | 40.73 | 30mm×3mm | 1 Indoor | Marine | 3 | 25 | 100% | 8 | Seawater from the Pacific Ocean | Polymer | Biodegradation | Weight loss | 1.0919e-09 | 0 | 100 | 0.8% weight loss in 10 weeks | 0 | All data published
tsuji | 2005 | Alkaline and enzymatic degradation of L-lactide copolymers, 1 - Amorphous-made films of L-lactide copolymers with D-lactide, glycolide, and epsilon-caprolactone | MACROMOLECULAR BIOSCIENCE | Research | 3 Developed | Toyohashi University of Technology | Japan | Poly-L-lactic acid (PLLA) | 33135-50-1 | 204600 | 1.28 | [CH(CH3)COO]n | Hydrophobic | COO | 166.8 | 53.3 | 0.1 | no mixture |  |  | 0.15 | 3 Larger plastics (>5mm) | Films | 409 | 13.63333 | 20mm×10mm | 1 Indoor | Aqueous | 0 | 37 | 100% | 13 | NaOH | composition | Hydrolysis | Weight loss | 3.4306e-05 | 0.0125 | 100 | 45.63% weight loss in 5 hrs | 0 | All data published
tsuji | 2005 | Alkaline and enzymatic degradation of L-lactide copolymers, 1 - Amorphous-made films of L-lactide copolymers with D-lactide, glycolide, and epsilon-caprolactone | MACROMOLECULAR BIOSCIENCE | Research | 3 Developed | Toyohashi University of Technology | Japan | Poly-L-lactic acid (PLLA) | 33135-50-1 | 204600 | 1.28 | [CH(CH3)COO]n | Hydrophobic | COO | 166.8 | 53.3 | 0.1 | no mixture |  |  | 0.15 | 3 Larger plastics (>5mm) | Films | 409 | 13.63333 | 20mm×10mm | 1 Indoor | Aqueous | 7 | 37 | 100% | 8.6 | proteinase K | composition | Biodegradation | Weight loss | 1.2042e-05 | 0 | 100 | 38.23% weight loss in 12 hrs | 0 | All data published
tsuji | 2005 | Alkaline and enzymatic degradation of L-lactide copolymers, 1 - Amorphous-made films of L-lactide copolymers with D-lactide, glycolide, and epsilon-caprolactone | MACROMOLECULAR BIOSCIENCE | Research | 3 Developed | Toyohashi University of Technology | Japan | Poly-L-lactic acid (PLLA) | 33135-50-1 | 193750 | 1.28 | [CH(CH3)COO]n | Hydrophobic | COO | 145.1 | 51 | 0 | co-polymer | PDLA | 5% | 0.15 | 3 Larger plastics (>5mm) | Films | 409 | 13.63333 | 20mm×10mm | 1 Indoor | Aqueous | 0 | 37 | 100% | 13 | NaOH | composition | Hydrolysis | Weight loss | 3.2972e-05 | 0.0062 | 100 | 45.76% weight loss in 5 hrs | 0 | All data published
tsuji | 2005 | Alkaline and enzymatic degradation of L-lactide copolymers, 1 - Amorphous-made films of L-lactide copolymers with D-lactide, glycolide, and epsilon-caprolactone | MACROMOLECULAR BIOSCIENCE | Research | 3 Developed | Toyohashi University of Technology | Japan | Poly-L-lactic acid (PLLA) | 33135-50-1 | 193750 | 1.28 | [CH(CH3)COO]n | Hydrophobic | COO | 145.1 | 51 | 0 | co-polymer | PDLA | 5% | 0.15 | 3 Larger plastics (>5mm) | Films | 409 | 13.63333 | 20mm×10mm | 1 Indoor | Aqueous | 7 | 37 | 100% | 8.6 | proteinase K | composition | Biodegradation | Weight loss | 1.0364e-05 | 0 | 100 | 33.41% weight loss in 12 hrs | 0 | All data published
tsuji | 2005 | Alkaline and enzymatic degradation of L-lactide copolymers, 1 - Amorphous-made films of L-lactide copolymers with D-lactide, glycolide, and epsilon-caprolactone | MACROMOLECULAR BIOSCIENCE | Research | 3 Developed | Toyohashi University of Technology | Japan | Poly-L-lactic acid (PLLA) | 33135-50-1 | 173000 | 1.28 | [CH(CH3)COO]n | Hydrophobic | COO | 160.5 | 41.1 | 25.7 | co-polymer | PDLA | 23% | 0.15 | 3 Larger plastics (>5mm) | Films | 409 | 13.63333 | 20mm×10mm | 1 Indoor | Aqueous | 0 | 37 | 100% | 13 | NaOH | composition | Hydrolysis | Weight loss | 3.9361e-05 | 0.00058875 | 100 | 52.12% weight loss in 5 hrs | 0 | All data published
tsuji | 2005 | Alkaline and enzymatic degradation of L-lactide copolymers, 1 - Amorphous-made films of L-lactide copolymers with D-lactide, glycolide, and epsilon-caprolactone | MACROMOLECULAR BIOSCIENCE | Research | 3 Developed | Toyohashi University of Technology | Japan | Poly-L-lactic acid (PLLA) | 33135-50-1 | 173000 | 1.28 | [CH(CH3)COO]n | Hydrophobic | COO | 160.5 | 41.1 | 25.7 | co-polymer | PDLA | 23% | 0.15 | 3 Larger plastics (>5mm) | Films | 409 | 13.63333 | 20mm×10mm | 1 Indoor | Aqueous | 7 | 37 | 100% | 8.6 | proteinase K | composition | Biodegradation | Weight loss | 8.7056e-06 | 0 | 100 | 29.42% weight loss in 12 hrs | 0 | All data published
tsuji | 2005 | Alkaline and enzymatic degradation of L-lactide copolymers, 1 - Amorphous-made films of L-lactide copolymers with D-lactide, glycolide, and epsilon-caprolactone | MACROMOLECULAR BIOSCIENCE | Research | 3 Developed | Toyohashi University of Technology | Japan | Poly-L-lactic acid (PLLA) | 33135-50-1 | 209330 | 1.28 | [CH(CH3)COO]n | Hydrophobic | COO | 160.5 | 38.2 | 25.7 | co-polymer | PDLA | 50% | 0.15 | 3 Larger plastics (>5mm) | Films | 409 | 13.63333 | 20mm×10mm | 1 Indoor | Aqueous | 0 | 37 | 100% | 13 | NaOH | composition | Hydrolysis | Weight loss | 5.4417e-05 | 0.0134 | 100 | 61.41% weight loss in 5 hrs | 0 | All data published
tsuji | 2005 | Alkaline and enzymatic degradation of L-lactide copolymers, 1 - Amorphous-made films of L-lactide copolymers with D-lactide, glycolide, and epsilon-caprolactone | MACROMOLECULAR BIOSCIENCE | Research | 3 Developed | Toyohashi University of Technology | Japan | Poly-L-lactic acid (PLLA) | 33135-50-1 | 209330 | 1.28 | [CH(CH3)COO]n | Hydrophobic | COO | 160.5 | 38.2 | 25.7 | co-polymer | PDLA | 50% | 0.15 | 3 Larger plastics (>5mm) | Films | 409 | 13.63333 | 20mm×10mm | 1 Indoor | Aqueous | 7 | 37 | 100% | 8.6 | proteinase K | composition | Biodegradation | Weight loss | 2.5981e-06 | 0 | 100 | 9.83% weight loss in 12 hrs | 0 | All data published
tsuji | 2005 | Alkaline and enzymatic degradation of L-lactide copolymers, 1 - Amorphous-made films of L-lactide copolymers with D-lactide, glycolide, and epsilon-caprolactone | MACROMOLECULAR BIOSCIENCE | Research | 3 Developed | Toyohashi University of Technology | Japan | Poly(lactide-co-glycolide acid) (PLGA) | 26780-50-7 | 191580 | 1.37 | (CHCH3 COO)x(CCOO)y | Hydrophobic | COO | 202 | 35.7 | 31.5 | co-polymer | GA | 19% | 0.15 | 3 Larger plastics (>5mm) | Films | 409 | 13.63333 | 20mm×10mm | 1 Indoor | Aqueous | 0 | 37 | 100% | 13 | NaOH | composition | Hydrolysis | Weight loss | 8.2694e-05 | 0.0196 | 100 | 78.95% weight loss in 5 hrs | 0 | All data published
tsuji | 2005 | Alkaline and enzymatic degradation of L-lactide copolymers, 1 - Amorphous-made films of L-lactide copolymers with D-lactide, glycolide, and epsilon-caprolactone | MACROMOLECULAR BIOSCIENCE | Research | 3 Developed | Toyohashi University of Technology | Japan | Poly(lactide-co-glycolide acid) (PLGA) | 26780-50-7 | 191580 | 1.37 | (CHCH3 COO)x(CCOO)y | Hydrophobic | COO | 202 | 35.7 | 31.5 | co-polymer | GA | 19% | 0.15 | 3 Larger plastics (>5mm) | Films | 409 | 13.63333 | 20mm×10mm | 1 Indoor | Aqueous | 7 | 37 | 100% | 8.6 | proteinase K | composition | Biodegradation | Weight loss | 1.3642e-05 | 0 | 100 | 44.78 weight loss in 12 hrs | 0 | All data published
tsuji | 2005 | Alkaline and enzymatic degradation of L-lactide copolymers, 1 - Amorphous-made films of L-lactide copolymers with D-lactide, glycolide, and epsilon-caprolactone | MACROMOLECULAR BIOSCIENCE | Research | 3 Developed | Toyohashi University of Technology | Japan | Poly-L-lactic acid (PLLA) | 33135-50-1 | 192010 | 1.28 | [CH(CH3)COO]n | Hydrophobic | COO | 160.5 | 27.5 | 1.7 | co-polymer | PCL | 18% | 0.15 | 3 Larger plastics (>5mm) | Films | 409 | 13.63333 | 20mm×10mm | 1 Indoor | Aqueous | 0 | 37 | 100% | 13 | NaOH | composition | Hydrolysis | Weight loss | 0.00019828 | 0.0221 | 2.473 | 2.4% weight loss in 5 hrs | 1 | All data published
tsuji | 2005 | Alkaline and enzymatic degradation of L-lactide copolymers, 1 - Amorphous-made films of L-lactide copolymers with D-lactide, glycolide, and epsilon-caprolactone | MACROMOLECULAR BIOSCIENCE | Research | 3 Developed | Toyohashi University of Technology | Japan | Poly-L-lactic acid (PLLA) | 33135-50-1 | 192010 | 1.28 | [CH(CH3)COO]n | Hydrophobic | COO | 160.5 | 27.5 | 1.7 | co-polymer | PCL | 18% | 0.15 | 3 Larger plastics (>5mm) | Films | 409 | 13.63333 | 20mm×10mm | 1 Indoor | Aqueous | 7 | 37 | 100% | 8.6 | proteinase K | composition | Biodegradation | Weight loss | 3.1e-06 | 0 | 100 | 12.29% weight loss in 12 hrs | 0 | All data published
tsutsumi | 2001 | Biodegradation of copolymers composed of optically active L-lactide and (R)- or (S)-1-methyltrimethylene carbonate | JOURNAL OF POLYMER SCIENCE PART A-POLYMER CHEMISTRY | Research | 3 Developed | Hiroshima University | Japan | Poly-L-lactic acid (PLLA) | 33135-50-1 | 309320 | 1.28 | [CH(CH3)COO]n | Hydrophobic | COO | 164 | 59.1 | 40.45 | no mixture |  |  | 0.06 | 2 Microplastics (1um-5mm) | Films | 51.2 | 34.13333 | 5mm×5mm,10-15mg | 1 Indoor | Aqueous | 7 | 37 | 100% | 8 | proteinase K | composition | Biodegradation | Weight loss | 2.0058e-06 | 0.1394 | 100 | 89.72% weight loss in 10 days | 0 | All data published
tsutsumi | 2001 | Biodegradation of copolymers composed of optically active L-lactide and (R)- or (S)-1-methyltrimethylene carbonate | JOURNAL OF POLYMER SCIENCE PART A-POLYMER CHEMISTRY | Research | 3 Developed | Hiroshima University | Japan | Poly-L-lactic acid (PLLA) | 33135-50-1 | 170190 | 1.28 | [CH(CH3)COO]n | Hydrophobic | COO | 144.9 | 52.7 | 20.16 | co-polymer | Poly(1-methyltrimethylene carbonate)(PMeTMC) | 6% | 0.06 | 2 Microplastics (1um-5mm) | Films | 51.2 | 34.13333 | 5mm×5mm,10-15mg | 1 Indoor | Aqueous | 7 | 37 | 100% | 8 | proteinase K | composition | Biodegradation | Weight loss | 6.4039e-06 | 0 | 100 | 95.46% weight loss in 10 days | 0 | All data published
tsutsumi | 2001 | Biodegradation of copolymers composed of optically active L-lactide and (R)- or (S)-1-methyltrimethylene carbonate | JOURNAL OF POLYMER SCIENCE PART A-POLYMER CHEMISTRY | Research | 3 Developed | Hiroshima University | Japan | Poly-L-lactic acid (PLLA) | 33135-50-1 | 51552 | 1.28 | [CH(CH3)COO]n | Hydrophobic | COO | 143.9 | 41.9 | 16.73 | co-polymer | Poly(1-methyltrimethylene carbonate)(PMeTMC) | 22% | 0.06 | 2 Microplastics (1um-5mm) | Films | 51.2 | 34.13333 | 5mm×5mm,10-15mg | 1 Indoor | Aqueous | 7 | 37 | 100% | 8 | proteinase K | composition | Biodegradation | Weight loss | 1.0573e-05 | 0.1323 | 100 | 100% weight loss in 5 days | 0 | All data published
tsutsumi | 2001 | Biodegradation of copolymers composed of optically active L-lactide and (R)- or (S)-1-methyltrimethylene carbonate | JOURNAL OF POLYMER SCIENCE PART A-POLYMER CHEMISTRY | Research | 3 Developed | Hiroshima University | Japan | Poly-L-lactic acid (PLLA) | 33135-50-1 | 33117 | 1.28 | [CH(CH3)COO]n | Hydrophobic | COO | 160.5 | 53.3 | 25.7 | co-polymer | Poly(1-methyltrimethylene carbonate)(PMeTMC) | 42% | 0.06 | 2 Microplastics (1um-5mm) | Films | 51.2 | 34.13333 | 5mm×5mm,10-15mg | 1 Indoor | Aqueous | 7 | 37 | 100% | 8 | proteinase K | composition | Biodegradation | Weight loss | 3.6829e-06 | 0.5875 | 100 | 100% weight loss in 7.5 days | 0 | All data published
tsutsumi | 2001 | Biodegradation of copolymers composed of optically active L-lactide and (R)- or (S)-1-methyltrimethylene carbonate | JOURNAL OF POLYMER SCIENCE PART A-POLYMER CHEMISTRY | Research | 3 Developed | Hiroshima University | Japan | Poly(1-methyltrimethylene carbonate)(PMeTMC) |  | 25020 | 1.25 |  |  |  | 103.9 | -2.35 | 33 | co-polymer | PLLA | 32% | 0.06 | 2 Microplastics (1um-5mm) | Films | 51.2 | 34.13333 | 5mm×5mm,10-15mg | 1 Indoor | Aqueous | 7 | 37 | 100% | 8 | proteinase K | composition | Biodegradation | Weight loss | 7.5648e-08 | 0.3038 | 100 | 6.07% weight loss in 10 days | 0 | All data published
tsutsumi | 2001 | Biodegradation of copolymers composed of optically active L-lactide and (R)- or (S)-1-methyltrimethylene carbonate | JOURNAL OF POLYMER SCIENCE PART A-POLYMER CHEMISTRY | Research | 3 Developed | Hiroshima University | Japan | Poly(1-methyltrimethylene carbonate)(PMeTMC) |  | 18495 | 1.25 |  |  |  | 103.9 | -3 | 33 | no mixture |  |  | 0.06 | 2 Microplastics (1um-5mm) | Films | 51.2 | 34.13333 | 5mm×5mm,10-15mg | 1 Indoor | Aqueous | 7 | 37 | 100% | 8 | proteinase K | composition | Biodegradation | Weight loss | 3.8206e-08 | 0 | 100 | 3.02% weight loss in 10 days | 0 | All data published
tsutsumi | 2001 | Biodegradation of copolymers composed of optically active L-lactide and (R)- or (S)-1-methyltrimethylene carbonate | JOURNAL OF POLYMER SCIENCE PART A-POLYMER CHEMISTRY | Research | 3 Developed | Hiroshima University | Japan | Poly-L-lactic acid (PLLA) | 33135-50-1 | 195998 | 1.28 | [CH(CH3)COO]n | Hydrophobic | COO | 163.7 | 55.1 | 39.64 | co-polymer | Poly(1-methyltrimethylene carbonate)(PMeTMC) | 5% | 0.06 | 2 Microplastics (1um-5mm) | Films | 51.2 | 34.13333 | 5mm×5mm,10-15mg | 1 Indoor | Aqueous | 7 | 37 | 100% | 8 | proteinase K | composition | Biodegradation | Weight loss | 6.5718e-06 | 0 | 70.58 | 70.42% weight loss in 10 days | 1 | All data published
tsutsumi | 2001 | Biodegradation of copolymers composed of optically active L-lactide and (R)- or (S)-1-methyltrimethylene carbonate | JOURNAL OF POLYMER SCIENCE PART A-POLYMER CHEMISTRY | Research | 3 Developed | Hiroshima University | Japan | Poly-L-lactic acid (PLLA) | 33135-50-1 | 127140 | 1.28 | [CH(CH3)COO]n | Hydrophobic | COO | 145.3 | 46.7 | 19.78 | co-polymer | Poly(1-methyltrimethylene carbonate)(PMeTMC) | 18% | 0.06 | 2 Microplastics (1um-5mm) | Films | 51.2 | 34.13333 | 5mm×5mm,10-15mg | 1 Indoor | Aqueous | 7 | 37 | 100% | 8 | proteinase K | composition | Biodegradation | Weight loss | 7.6019e-06 | 0.179 | 90.47 | 90.21% weight loss in 10 days | 1 | All data published
tsutsumi | 2001 | Biodegradation of copolymers composed of optically active L-lactide and (R)- or (S)-1-methyltrimethylene carbonate | JOURNAL OF POLYMER SCIENCE PART A-POLYMER CHEMISTRY | Research | 3 Developed | Hiroshima University | Japan | Poly-L-lactic acid (PLLA) | 33135-50-1 | 93912 | 1.28 | [CH(CH3)COO]n | Hydrophobic | COO | 160.5 | 53.3 | 25.7 | co-polymer | Poly(1-methyltrimethylene carbonate)(PMeTMC) | 39% | 0.06 | 2 Microplastics (1um-5mm) | Films | 51.2 | 34.13333 | 5mm×5mm,10-15mg | 1 Indoor | Aqueous | 7 | 37 | 100% | 8 | proteinase K | composition | Biodegradation | Weight loss | 8.9086e-06 | 0.104 | 100 | 100% weight loss in 5 days | 0 | All data published
tsutsumi | 2001 | Biodegradation of copolymers composed of optically active L-lactide and (R)- or (S)-1-methyltrimethylene carbonate | JOURNAL OF POLYMER SCIENCE PART A-POLYMER CHEMISTRY | Research | 3 Developed | Hiroshima University | Japan | Poly(1-methyltrimethylene carbonate)(PMeTMC) |  | 69460 | 1.25 |  |  |  | 103.9 | -2.35 | 33 | co-polymer | PLLA | 40% | 0.06 | 2 Microplastics (1um-5mm) | Films | 51.2 | 34.13333 | 5mm×5mm,10-15mg | 1 Indoor | Aqueous | 7 | 37 | 100% | 8 | proteinase K | composition | Biodegradation | Weight loss | 8.4086e-08 | 0 | 100 | 6.90% weight loss in 10 days | 0 | All data published
tsutsumi | 2001 | Biodegradation of copolymers composed of optically active L-lactide and (R)- or (S)-1-methyltrimethylene carbonate | JOURNAL OF POLYMER SCIENCE PART A-POLYMER CHEMISTRY | Research | 3 Developed | Hiroshima University | Japan | Poly(1-methyltrimethylene carbonate)(PMeTMC) |  | 57222 | 1.25 |  |  |  | 103.9 | -1.7 | 33 | no mixture |  |  | 0.06 | 2 Microplastics (1um-5mm) | Films | 51.2 | 34.13333 | 5mm×5mm,10-15mg | 1 Indoor | Aqueous | 7 | 37 | 100% | 8 | proteinase K | composition | Biodegradation | Weight loss | 4.6424e-08 | 0 | 100 | 4.10% weight loss in 10 days | 0 | All data published
tsutsumi | 2001 | Biodegradation of copolymers composed of optically active L-lactide and (R)- or (S)-1-methyltrimethylene carbonate | JOURNAL OF POLYMER SCIENCE PART A-POLYMER CHEMISTRY | Research | 3 Developed | Hiroshima University | Japan | Poly-L-lactic acid (PLLA) | 33135-50-1 | 210160 | 1.28 | [CH(CH3)COO]n | Hydrophobic | COO | 163 | 56.5 | 38.92 | co-polymer | Poly(1-methyltrimethylene carbonate)(PMeTMC) | 6% | 0.06 | 2 Microplastics (1um-5mm) | Films | 51.2 | 34.13333 | 5mm×5mm,10-15mg | 1 Indoor | Aqueous | 7 | 37 | 100% | 8 | proteinase K | composition | Biodegradation | Weight loss | 5.5509e-06 | 0 | 100 | 96.24% weight loss in 10 days | 0 | All data published
tsutsumi | 2001 | Biodegradation of copolymers composed of optically active L-lactide and (R)- or (S)-1-methyltrimethylene carbonate | JOURNAL OF POLYMER SCIENCE PART A-POLYMER CHEMISTRY | Research | 3 Developed | Hiroshima University | Japan | Poly-L-lactic acid (PLLA) | 33135-50-1 | 104076 | 1.28 | [CH(CH3)COO]n | Hydrophobic | COO | 139.2 | 45.3 | 9.53 | co-polymer | Poly(1-methyltrimethylene carbonate)(PMeTMC) | 21% | 0.06 | 2 Microplastics (1um-5mm) | Films | 51.2 | 34.13333 | 5mm×5mm,10-15mg | 1 Indoor | Aqueous | 7 | 37 | 100% | 8 | proteinase K | composition | Biodegradation | Weight loss | 1.1806e-05 | 0 | 100 | 100% weight loss in 5 days | 0 | All data published
tsutsumi | 2001 | Biodegradation of copolymers composed of optically active L-lactide and (R)- or (S)-1-methyltrimethylene carbonate | JOURNAL OF POLYMER SCIENCE PART A-POLYMER CHEMISTRY | Research | 3 Developed | Hiroshima University | Japan | Poly-L-lactic acid (PLLA) | 33135-50-1 | 70560 | 1.28 | [CH(CH3)COO]n | Hydrophobic | COO | 160.5 | 53.3 | 25.7 | co-polymer | Poly(1-methyltrimethylene carbonate)(PMeTMC) | 43% | 0.06 | 2 Microplastics (1um-5mm) | Films | 51.2 | 34.13333 | 5mm×5mm,10-15mg | 1 Indoor | Aqueous | 7 | 37 | 100% | 8 | proteinase K | composition | Biodegradation | Weight loss | 1.5822e-06 | 0.4145 | 100 | 74.77% weight loss in 10 days | 0 | All data published
tsutsumi | 2001 | Biodegradation of copolymers composed of optically active L-lactide and (R)- or (S)-1-methyltrimethylene carbonate | JOURNAL OF POLYMER SCIENCE PART A-POLYMER CHEMISTRY | Research | 3 Developed | Hiroshima University | Japan | Poly(1-methyltrimethylene carbonate)(PMeTMC) |  | 53544 | 1.25 |  |  |  | 103.9 | -2.35 | 33 | co-polymer | PLLA | 32% | 0.06 | 2 Microplastics (1um-5mm) | Films | 51.2 | 34.13333 | 5mm×5mm,10-15mg | 1 Indoor | Aqueous | 7 | 37 | 100% | 8 | proteinase K | composition | Biodegradation | Weight loss | 1.1597e-07 | 0 | 100 | 9.80% weight loss in 10 days | 0 | All data published
tsutsumi | 2001 | Biodegradation of copolymers composed of optically active L-lactide and (R)- or (S)-1-methyltrimethylene carbonate | JOURNAL OF POLYMER SCIENCE PART A-POLYMER CHEMISTRY | Research | 3 Developed | Hiroshima University | Japan | Poly(1-methyltrimethylene carbonate)(PMeTMC) |  | 34398 | 1.25 |  |  |  | 103.9 | -1.3 | 33 | no mixture |  |  | 0.06 | 2 Microplastics (1um-5mm) | Films | 51.2 | 34.13333 | 5mm×5mm,10-15mg | 1 Indoor | Aqueous | 7 | 37 | 100% | 8 | proteinase K | composition | Biodegradation | Weight loss | 2.8785e-08 | 0 | 100 | 1.89% weight loss in 10 days | 0 | All data published
tsutsumi | 2001 | Biodegradation of copolymers composed of optically active L-lactide and (R)- or (S)-1-methyltrimethylene carbonate | JOURNAL OF POLYMER SCIENCE PART A-POLYMER CHEMISTRY | Research | 3 Developed | Hiroshima University | Japan | Poly-L-lactic acid (PLLA) | 33135-50-1 | 309320 | 1.28 | [CH(CH3)COO]n | Hydrophobic | COO | 164 | 59.1 | 40.45 | no mixture |  |  | 0.06 | 2 Microplastics (1um-5mm) | Films | 51.2 | 34.13333 | 5mm×5mm,10-15mg | 1 Indoor | Sludge | 5 | 25 | 100% | 8.5 |  | composition | Biodegradation | Weight loss | 3.0069e-08 | 0 | 100 | 15.88% weight loss in 70 days | 0 | All data published
tsutsumi | 2001 | Biodegradation of copolymers composed of optically active L-lactide and (R)- or (S)-1-methyltrimethylene carbonate | JOURNAL OF POLYMER SCIENCE PART A-POLYMER CHEMISTRY | Research | 3 Developed | Hiroshima University | Japan | Poly-L-lactic acid (PLLA) | 33135-50-1 | 51552 | 1.28 | [CH(CH3)COO]n | Hydrophobic | COO | 143.9 | 41.9 | 16.73 | co-polymer | Poly(1-methyltrimethylene carbonate)(PMeTMC) | 22% | 0.06 | 2 Microplastics (1um-5mm) | Films | 51.2 | 34.13333 | 5mm×5mm,10-15mg | 1 Indoor | Sludge | 5 | 25 | 100% | 8.5 |  | composition | Biodegradation | Weight loss | 4.1435e-07 | 0 | 19.81 | 18.00% weight loss in 70 days | 1 | All data published
tsutsumi | 2001 | Biodegradation of copolymers composed of optically active L-lactide and (R)- or (S)-1-methyltrimethylene carbonate | JOURNAL OF POLYMER SCIENCE PART A-POLYMER CHEMISTRY | Research | 3 Developed | Hiroshima University | Japan | Poly-L-lactic acid (PLLA) | 33135-50-1 | 33117 | 1.28 | [CH(CH3)COO]n | Hydrophobic | COO | 160.5 | 53.3 | 25.7 | co-polymer | Poly(1-methyltrimethylene carbonate)(PMeTMC) | 42% | 0.06 | 2 Microplastics (1um-5mm) | Films | 51.2 | 34.13333 | 5mm×5mm,10-15mg | 1 Indoor | Sludge | 5 | 25 | 100% | 8.5 |  | composition | Biodegradation | Weight loss | 5.0162e-07 | 0 | 21.66 | 20.90% weight loss in 70 days | 1 | All data published
tsutsumi | 2001 | Biodegradation of copolymers composed of optically active L-lactide and (R)- or (S)-1-methyltrimethylene carbonate | JOURNAL OF POLYMER SCIENCE PART A-POLYMER CHEMISTRY | Research | 3 Developed | Hiroshima University | Japan | Poly(1-methyltrimethylene carbonate)(PMeTMC) |  | 25020 | 1.25 |  |  |  | 103.9 | -2.35 | 33 | co-polymer | PLLA | 32% | 0.06 | 2 Microplastics (1um-5mm) | Films | 51.2 | 34.13333 | 5mm×5mm,10-15mg | 1 Indoor | Sludge | 5 | 25 | 100% | 8.5 |  | composition | Biodegradation | Weight loss | 2.8125e-07 | 0 | 10.83 | 8.94% weight loss in 70 days | 1 | All data published
tsutsumi | 2001 | Biodegradation of copolymers composed of optically active L-lactide and (R)- or (S)-1-methyltrimethylene carbonate | JOURNAL OF POLYMER SCIENCE PART A-POLYMER CHEMISTRY | Research | 3 Developed | Hiroshima University | Japan | Poly(1-methyltrimethylene carbonate)(PMeTMC) |  | 18495 | 1.25 |  |  |  | 103.9 | -3 | 33 | no mixture |  |  | 0.06 | 2 Microplastics (1um-5mm) | Films | 51.2 | 34.13333 | 5mm×5mm,10-15mg | 1 Indoor | Sludge | 5 | 25 | 100% | 8.5 |  | composition | Biodegradation | Weight loss | 4.5e-07 | 0 | 3.159 | 2.96% weight loss in 70 days | 1 | All data published
Urstadt | 1995 | Calculation of Carbon Balances for Evaluation of the Biodegradability of Polymers | Journal of Environmental Polymer Degradation | Research | 3 Developed | Gesellschafi fur Biotechnolgische Forschung mbH | Germany | Polyhydroxybutyrate (PHB) | 29435-48-1 | 540000 | 1.25 | [COCH2CH(CH3)O]n | Hydrophobic | COO | 175 | 6 | 55.5 | no mixture |  |  | 0.2 | 2 Microplastics (1um-5mm) | Microspheres | 0.196 | 24 | V3: carbon introduced with PHB, 9702 mg, powders | 1 Indoor | Aqueous | 4 | 25 | 100% | 7 | Acidovorax facilis | Different experiments | Biodegradation | CO2 | 1.3738e-05 | 0.6187 | 84.2 | 85% degraded in 116 hours | 1 | All data published
Urstadt | 1995 | Calculation of Carbon Balances for Evaluation of the Biodegradability of Polymers | Journal of Environmental Polymer Degradation | Research | 3 Developed | Gesellschafi fur Biotechnolgische Forschung mbH | Germany | Polyhydroxybutyrate (PHB) | 29435-48-1 | 540000 | 1.25 | [COCH2CH(CH3)O]n | Hydrophobic | COO | 175 | 6 | 55.5 | no mixture |  |  | 0.2 | 2 Microplastics (1um-5mm) | Microspheres | 0.196 | 24 | V4: carbon introduced with PHB, 7638 mg, powders | 1 Indoor | Aqueous | 4 | 25 | 100% | 7 | Acidovorax facilis | Different experiments | Biodegradation | CO2 | 1.0459e-05 | 0.5747 | 91.77 | 85% degraded in 91 hours | 1 | All data published
Urstadt | 1995 | Calculation of Carbon Balances for Evaluation of the Biodegradability of Polymers | Journal of Environmental Polymer Degradation | Research | 3 Developed | Gesellschafi fur Biotechnolgische Forschung mbH | Germany | Polyhydroxybutyrate (PHB) | 29435-48-1 | 540000 | 1.25 | [COCH2CH(CH3)O]n | Hydrophobic | COO | 175 | 6 | 55.5 | no mixture |  |  | 0.2 | 2 Microplastics (1um-5mm) | Microspheres | 0.196 | 24 | V5: carbon introduced with PHB, 6164 mg, powders | 1 Indoor | Aqueous | 4 | 25 | 100% | 7 | Acidovorax facilis | Different experiments | Biodegradation | CO2 | 5.265e-06 | 0.7808 | 100 | 85% degraded in 120 hours | 0 | All data published
Urstadt | 1995 | Calculation of Carbon Balances for Evaluation of the Biodegradability of Polymers | Journal of Environmental Polymer Degradation | Research | 3 Developed | Gesellschafi fur Biotechnolgische Forschung mbH | Germany | Polyhydroxybutyrate (PHB) | 29435-48-1 | 540000 | 1.25 | [COCH2CH(CH3)O]n | Hydrophobic | COO | 175 | 6 | 55.5 | no mixture |  |  | 0.2 | 2 Microplastics (1um-5mm) | Microspheres | 0.196 | 24 | V6: carbon introduced with PHB, 7779 mg, powders | 1 Indoor | Aqueous | 5 | 25 | 100% | 7 | Acidovorax facilis | Different experiments | Biodegradation | CO2 | 1.3368e-05 | 2.766 | 89.9 | 85% degraded in 147 hours | 1 | All data published
Wang | 2018 | Biodegradation of Poly(3-hydroxybutyrate-co-3-hydroxyhexanoate) Plastic under Anaerobic Sludge and Aerobic Seawater Conditions: Gas Evolution and Microbial Diversity | Environmental Science & Technology | Research | 3 Developed | College of Engineering, University of Georgia, Athens | USA | Cellulose | 9004-34-6 | 162 | 1.5 | (C6H10O5)n | Hydrophilic | C-O | 265 | 22.5 | 32 | no mixture |  |  | 0.2 | 2 Microplastics (1um-5mm) | Microspheres | 0.196 | 24 | powder | 1 Indoor | Marine | 3 | 25 | 100% | 7.2 | anaerobic | Shape | Biodegradation | CO2 | 2.456e-07 | 2.57 | 95.87 | 89.6% CO2 emission in 148 days | 1 | All data published
Wang | 2018 | Biodegradation of Poly(3-hydroxybutyrate-co-3-hydroxyhexanoate) Plastic under Anaerobic Sludge and Aerobic Seawater Conditions: Gas Evolution and Microbial Diversity | Environmental Science & Technology | Research | 3 Developed | College of Engineering, University of Georgia, Athens | USA | Cellulose | 9004-34-6 | 162 | 1.5 | (C6H10O5)n | Hydrophilic | C-O | 265 | 22.5 | 32 | no mixture |  |  | 0.2 | 2 Microplastics (1um-5mm) | Microspheres | 0.196 | 24 | powder | 1 Indoor | Marine | 4 | 38 | 100% | 7.5 | anaerobic | Shape | Biodegradation | Biogas | 9.9468e-07 | 2.466 | 62.69 | 62.9% biogass in 85 days | 1 | All data published
Wang | 2016 | A novel biodegradable Polyurethane based on poly (3- hydroxybutyrate-co-3-hydroxyvalerate) and poly(ethylene glycol) as promising biomaterials with the improvement of mechanical property and hemocompatibility | Polymer Chemistry | Research | 2 Developing | School of Materials Science and Engineering, University of Science and Technology, Beijing | China | Poly(3-hydroxybutyrate-co-3-hydroxyvalerate) (PHBV) | 80181-31-3 | 146000 | 1.25 | [COCH2CH(CH3)O]n | Hydrophobic | COO | 262.8 | -21.7 | 50 | Blending | PEG | 30% | 1 | 2 Microplastics (1um-5mm) | Films | 70 | 2.8 | 5 x 5 x 1 mm | 1 Indoor | PBS buffer | 0 | 37 | 100% | 7.4 |  | Chemistry | Hydrolysis | Weight loss | 2.0984e-06 | 0 | 8.9 | 8.89% weight loss in 35 days | 1 | All data published
Wang | 2016 | A novel biodegradable Polyurethane based on poly (3- hydroxybutyrate-co-3-hydroxyvalerate) and poly(ethylene glycol) as promising biomaterials with the improvement of mechanical property and hemocompatibility | Polymer Chemistry | Research | 2 Developing | School of Materials Science and Engineering, University of Science and Technology, Beijing | China | Poly(3-hydroxybutyrate-co-3-hydroxyvalerate) (PHBV) | 80181-31-3 | 142000 | 1.25 | [COCH2CH(CH3)O]n | Hydrophobic | COO | 248 | -22.7 | 50 | Blending | PEG | 35% | 1 | 2 Microplastics (1um-5mm) | Films | 70 | 2.8 | 5 x 5 x 1 mm | 1 Indoor | PBS buffer | 0 | 37 | 100% | 7.4 |  | Chemistry | Hydrolysis | Weight loss | 1.6782e-06 | 0 | 7.8 | 7.80% weight loss in 35 days | 1 | All data published
Wang | 2016 | A novel biodegradable Polyurethane based on poly (3- hydroxybutyrate-co-3-hydroxyvalerate) and poly(ethylene glycol) as promising biomaterials with the improvement of mechanical property and hemocompatibility | Polymer Chemistry | Research | 2 Developing | School of Materials Science and Engineering, University of Science and Technology, Beijing | China | Poly(3-hydroxybutyrate-co-3-hydroxyvalerate) (PHBV) | 80181-31-3 | 134000 | 1.25 | [COCH2CH(CH3)O]n | Hydrophobic | COO | 239.9 | -23.4 | 50 | Blending | PEG | 40% | 1 | 2 Microplastics (1um-5mm) | Films | 70 | 2.8 | 5 x 5 x 1 mm | 1 Indoor | PBS buffer | 0 | 37 | 100% | 7.4 |  | Chemistry | Hydrolysis | Weight loss | 3.1065e-06 | 0 | 7.3 | 7.30% weight loss in 35 days | 1 | All data published
Wang | 2016 | A novel biodegradable Polyurethane based on poly (3- hydroxybutyrate-co-3-hydroxyvalerate) and poly(ethylene glycol) as promising biomaterials with the improvement of mechanical property and hemocompatibility | Polymer Chemistry | Research | 2 Developing | School of Materials Science and Engineering, University of Science and Technology, Beijing | China | Poly(3-hydroxybutyrate-co-3-hydroxyvalerate) (PHBV) | 80181-31-3 | 126000 | 1.25 | [COCH2CH(CH3)O]n | Hydrophobic | COO | 253.1 | -23.8 | 50 | Blending | PEG | 45% | 1 | 2 Microplastics (1um-5mm) | Films | 70 | 2.8 | 5 x 5 x 1 mm | 1 Indoor | PBS buffer | 0 | 37 | 100% | 7.4 |  | Chemistry | Hydrolysis | Weight loss | 1.8495e-06 | 0 | 8.3 | 8.22% weight loss in 35 days | 1 | All data published
Wang | 2005 | Characteristics and biodegradation properties of poly(3-hydroxybutyrate-co-3-hydroxyvalerate)/organophilic montmorillonite (PHBV/OMMT) nanocomposite |  | Research | 2 Developing | State Key Laboratory of Functional Polymer Materials for Adsorption and Separation, Nankai University, Tianjin 300071 | China | Poly(3-hydroxybutyrate-co-3-hydroxyvalerate) (PHBV) | 80181-31-3 | 390000 | 1.25 | [COCH2CH(CH3)O]n | Hydrophobic | COO | 146.3 | 4 | 50 | Blending | Organophilic montmorillonite(OMMT) | 2.9% | 0.7 | 3 Larger plastics (>5mm) | Films | 737.83 | 3.07 | 0.3g | 1 Indoor | Aqueous | 5 | 28 | 100% | 6.8 | soil suspension | Mixture | Biodegradation | Weight loss | 9.0255e-06 | 6.404 | 30.5 | 30.36% weight loss in 350 hours | 1 | All data published
Wang | 2005 | Characteristics and biodegradation properties of poly(3-hydroxybutyrate-co-3-hydroxyvalerate)/organophilic montmorillonite (PHBV/OMMT) nanocomposite |  | Research | 2 Developing | State Key Laboratory of Functional Polymer Materials for Adsorption and Separation, Nankai University, Tianjin 300071 | China | Poly(3-hydroxybutyrate-co-3-hydroxyvalerate) (PHBV) | 80181-31-3 | 390000 | 1.25 | [COCH2CH(CH3)O]n | Hydrophobic | COO | 137.5 | 4 | 50 | Blending | Organophilic montmorillonite(OMMT) | 4.8% | 0.7 | 3 Larger plastics (>5mm) | Films | 737.83 | 3.07 | 0.3g | 1 Indoor | Aqueous | 5 | 28 | 100% | 6.8 | soil suspension | Mixture | Biodegradation | Weight loss | 3.6076e-08 | 0 | 100 | 4.08% weight loss in 350 hours | 0 | All data published
Wang | 2005 | Characteristics and biodegradation properties of poly(3-hydroxybutyrate-co-3-hydroxyvalerate)/organophilic montmorillonite (PHBV/OMMT) nanocomposite |  | Research | 2 Developing | State Key Laboratory of Functional Polymer Materials for Adsorption and Separation, Nankai University, Tianjin 300071 | China | Poly(3-hydroxybutyrate-co-3-hydroxyvalerate) (PHBV) | 80181-31-3 | 390000 | 1.25 | [COCH2CH(CH3)O]n | Hydrophobic | COO | 131.2 | 4 | 50 | Blending | Organophilic montmorillonite(OMMT) | 9.1% | 0.7 | 3 Larger plastics (>5mm) | Films | 737.83 | 3.07 | 0.3g | 1 Indoor | Aqueous | 5 | 28 | 100% | 6.8 | soil suspension | Mixture | Biodegradation | Weight loss | 4.0428e-08 | 0 | 100 | 4.17% weight loss in 350 hours | 0 | All data published
Wang | 2018 | Biodegradation of Poly(3-hydroxybutyrate-co-3-hydroxyhexanoate) Plastic under Anaerobic Sludge and Aerobic Seawater Conditions: Gas Evolution and Microbial Diversity | Environmental Science & Technology | Research | 3 Developed | College of Engineering, University of Georgia, Athens | USA | Polyhydroxyalkanoate (PHA) | 80181-31-3 | 446203 | 1.25 | [OC(CH2)mCHRO]n | Hydrophobic | COO | 128.8 | -4.7 | 32.67 | co-polymer | 3-hydroxyhexanoate | 7.1% | 1 | 2 Microplastics (1um-5mm) | Films | 70 | 2.8 | 5 × 5 × 1 mm | 1 Indoor | Marine | 3 | 25 | 100% | 7.2 | anaerobic | Shape | Biodegradation | CO2 | 1.3032e-07 | 40.56 | 68 | 55.3% CO2 emission in 195 days | 1 | All data published
Wang | 2018 | Biodegradation of Poly(3-hydroxybutyrate-co-3-hydroxyhexanoate) Plastic under Anaerobic Sludge and Aerobic Seawater Conditions: Gas Evolution and Microbial Diversity | Environmental Science & Technology | Research | 3 Developed | College of Engineering, University of Georgia, Athens | USA | Polyhydroxyalkanoate (PHA) | 80181-31-3 | 50672 | 1.25 | [OC(CH2)mCHRO]n | Hydrophobic | COO | 146.45 | -5.7 | 32.13 | co-polymer | 3-hydroxyhexanoate | 6.5% | 1 | 2 Microplastics (1um-5mm) | Films | 70 | 2.8 | 5 × 5 × 1 mm | 1 Indoor | Marine | 3 | 25 | 100% | 7.2 | anaerobic | Shape | Biodegradation | CO2 | 2.8264e-07 | 4.132 | 93.78 | 88.6% CO2 emission in 148 days | 1 | All data published
Wang | 2018 | Biodegradation of Poly(3-hydroxybutyrate-co-3-hydroxyhexanoate) Plastic under Anaerobic Sludge and Aerobic Seawater Conditions: Gas Evolution and Microbial Diversity | Environmental Science & Technology | Research | 3 Developed | College of Engineering, University of Georgia, Athens | USA | Polyhydroxyalkanoate (PHA) | 80181-31-3 | 446203 | 1.25 | [OC(CH2)mCHRO]n | Hydrophobic | COO | 128.8 | -4.7 | 32.67 | co-polymer | 3-hydroxyhexanoate | 7.1% | 1 | 2 Microplastics (1um-5mm) | Films | 70 | 2.8 | 5 × 5 × 1 mm | 1 Indoor | Marine | 4 | 38 | 100% | 7.5 | anaerobic | Shape | Biodegradation | Biogas | 3.7303e-07 | 6.266 | 87.38 | 77.1% biogass in 85 days | 1 | All data published
Wang | 2018 | Biodegradation of Poly(3-hydroxybutyrate-co-3-hydroxyhexanoate) Plastic under Anaerobic Sludge and Aerobic Seawater Conditions: Gas Evolution and Microbial Diversity | Environmental Science & Technology | Research | 3 Developed | College of Engineering, University of Georgia, Athens | USA | Polyhydroxyalkanoate (PHA) | 80181-31-3 | 50672 | 1.25 | [OC(CH2)mCHRO]n | Hydrophobic | COO | 146.45 | -5.7 | 32.13 | co-polymer | 3-hydroxyhexanoate | 6.5% | 1 | 2 Microplastics (1um-5mm) | Films | 70 | 2.8 | 5 × 5 × 1 mm | 1 Indoor | Marine | 4 | 38 | 100% | 7.5 | anaerobic | Shape | Biodegradation | Biogas | 7.6065e-07 | 3.551 | 56.16 | 54.6% biogass in 85 days | 1 | All data published
Wang | 2005 | Characteristics and biodegradation properties of poly(3-hydroxybutyrate-co-3-hydroxyvalerate)/organophilic montmorillonite (PHBV/OMMT) nanocomposite |  | Research | 2 Developing | State Key Laboratory of Functional Polymer Materials for Adsorption and Separation, Nankai University, Tianjin 300071 | China | Poly(3-hydroxybutyrate-co-3-hydroxyvalerate) (PHBV) | 80181-31-3 | 450000 | 1.25 | [COCH2CH(CH3)O]n | Hydrophobic | COO | 155.8 | 4 | 50 | co-polymer | 3-hydroxyvalerate | 3% | 0.7 | 3 Larger plastics (>5mm) | Films | 737.83 | 3.07 | 0.3g | 1 Indoor | Aqueous | 5 | 28 | 100% | 6.8 | soil suspension | Mixture | Biodegradation | Weight loss | 1.3391e-06 | 9.789 | 100 | 46.68% weight loss in 350 hours | 0 | All data published
Wang | 2016 | A novel biodegradable Polyurethane based on poly (3- hydroxybutyrate-co-3-hydroxyvalerate) and poly(ethylene glycol) as promising biomaterials with the improvement of mechanical property and hemocompatibility | Polymer Chemistry | Research | 2 Developing | School of Materials Science and Engineering, University of Science and Technology, Beijing | China | Poly(3-hydroxybutyrate-co-3-hydroxyvalerate) (PHBV) | 80181-31-3 | 118000 | 1.25 | [COCH2CH(CH3)O]n | Hydrophobic | COO | 149 | 2 | 50 | co-polymer | 3-hydroxyvalerate |  | 1 | 2 Microplastics (1um-5mm) | Films | 70 | 2.8 | 5 x 5 x 1 mm | 1 Indoor | PBS buffer | 0 | 37 | 100% | 7.4 |  | Chemistry | Hydrolysis | Weight loss | 9.5185e-10 | 0 | 100 | 0.32% weight loss in 35 days | 0 | All data published
wang | 2006 | In vitro homogeneous and heterogeneous degradation of poly(epsilon-caprolactone/polyethylene glycol/L-lactide): the absence of autocatalysis and the role of enzymes | JOURNAL OF BIOMEDICAL MATERIALS RESEARCH PART A | Research | 3 Developed | Universite´ Laval | Canada | Poly-L-lactic acid (PLLA) | 33135-50-1 | 209000 | 1.28 | [CH(CH3)COO]n | Hydrophobic | COO | 140 | 38 | 25.7 | no mixture |  |  | 0.4 | 3 Larger plastics (>5mm) | Films | 216 | 5.4 | 10mm×10mm | 1 Indoor | Aqueous | 0 | 37 | 100% | 7.4 | Ringer's solution | Environment | Hydrolysis | Weight loss | 7.6968e-09 | 0 | 100 | 7.63% weight loss in 20 weeks | 0 | All data published
wang | 2006 | In vitro homogeneous and heterogeneous degradation of poly(epsilon-caprolactone/polyethylene glycol/L-lactide): the absence of autocatalysis and the role of enzymes | JOURNAL OF BIOMEDICAL MATERIALS RESEARCH PART A | Research | 3 Developed | Universite´ Laval | Canada | Poly-D,L-lactic acid (PDLLA) | 33135-50-1 | 125000 | 1.37 | [CH(CH3)COO]n | Hydrophobic | COO | 155 | 21 | 10 | no mixture |  |  | 0.4 | 3 Larger plastics (>5mm) | Films | 216 | 5.4 | 10mm×10mm | 1 Indoor | Aqueous | 0 | 37 | 100% | 7.4 | Ringer's solution | Environment | Hydrolysis | Weight loss | 1.9246e-08 | 0 | 100 | 23.46% weight loss in 20 weeks | 0 | All data published
wang | 2006 | In vitro homogeneous and heterogeneous degradation of poly(epsilon-caprolactone/polyethylene glycol/L-lactide): the absence of autocatalysis and the role of enzymes | JOURNAL OF BIOMEDICAL MATERIALS RESEARCH PART A | Research | 3 Developed | Universite´ Laval | Canada | Poly-L-lactic acid (PLLA) | 33135-50-1 | 230000 | 1.28 | [CH(CH3)COO]n | Hydrophobic | COO | 85 | -6 | 25.7 | co-polymer | PCL | 30% | 0.4 | 3 Larger plastics (>5mm) | Films | 216 | 5.4 | 10mm×10mm | 1 Indoor | Aqueous | 0 | 37 | 100% | 7.4 | Ringer's solution | Environment | Hydrolysis | Weight loss | 3.3135e-08 | 55.384 | 100 | 23.18% weight loss in 20 weeks | 0 | All data published
wang | 2006 | In vitro homogeneous and heterogeneous degradation of poly(epsilon-caprolactone/polyethylene glycol/L-lactide): the absence of autocatalysis and the role of enzymes | JOURNAL OF BIOMEDICAL MATERIALS RESEARCH PART A | Research | 3 Developed | Universite´ Laval | Canada | Poly-L-lactic acid (PLLA) | 33135-50-1 | 209000 | 1.28 | [CH(CH3)COO]n | Hydrophobic | COO | 140 | 38 | 25.7 | no mixture |  |  | 0.4 | 3 Larger plastics (>5mm) | Films | 216 | 5.4 | 10mm×10mm | 1 Indoor | Aqueous | 0 | 37 | 100% | 7.4 | Ringer's solution | Environment | Hydrolysis | Molecular weight decrease | 8.9649e-08 | 2.0244 | 100 | 64.8% weight loss in 20 weeks | 0 | All data published
wang | 2006 | In vitro homogeneous and heterogeneous degradation of poly(epsilon-caprolactone/polyethylene glycol/L-lactide): the absence of autocatalysis and the role of enzymes | JOURNAL OF BIOMEDICAL MATERIALS RESEARCH PART A | Research | 3 Developed | Universite´ Laval | Canada | Poly-D,L-lactic acid (PDLLA) | 33135-50-1 | 125000 | 1.37 | [CH(CH3)COO]n | Hydrophobic | COO | 155 | 21 | 10 | no mixture |  |  | 0.4 | 3 Larger plastics (>5mm) | Films | 216 | 5.4 | 10mm×10mm | 1 Indoor | Aqueous | 0 | 37 | 100% | 7.4 | Ringer's solution | Environment | Hydrolysis | Molecular weight decrease | 1.7808e-07 | 7.574 | 100 | 83.23% weight loss in 16 weeks | 0 | All data published
wang | 2006 | In vitro homogeneous and heterogeneous degradation of poly(epsilon-caprolactone/polyethylene glycol/L-lactide): the absence of autocatalysis and the role of enzymes | JOURNAL OF BIOMEDICAL MATERIALS RESEARCH PART A | Research | 3 Developed | Universite´ Laval | Canada | Poly-L-lactic acid (PLLA) | 33135-50-1 | 230000 | 1.28 | [CH(CH3)COO]n | Hydrophobic | COO | 85 | -6 | 25.7 | co-polymer | PCL | 30% | 0.4 | 3 Larger plastics (>5mm) | Films | 216 | 5.4 | 10mm×10mm | 1 Indoor | Aqueous | 0 | 37 | 100% | 7.4 | Ringer's solution | Environment | Hydrolysis | Molecular weight decrease | 3.411e-07 | 29.414 | 100 | 95.04% weight loss in 20 weeks | 0 | All data published
wang | 2006 | In vitro homogeneous and heterogeneous degradation of poly(epsilon-caprolactone/polyethylene glycol/L-lactide): the absence of autocatalysis and the role of enzymes | JOURNAL OF BIOMEDICAL MATERIALS RESEARCH PART A | Research | 3 Developed | Universite´ Laval | Canada | Poly-L-lactic acid (PLLA) | 33135-50-1 | 209000 | 1.28 | [CH(CH3)COO]n | Hydrophobic | COO | 140 | 38 | 25.7 | no mixture |  |  | 0.4 | 3 Larger plastics (>5mm) | Films | 216 | 5.4 | 10mm×10mm | 1 Indoor | Aqueous | 7 | 37 | 100% | 7.4 | 0.5% (w/v) pancreatin solution | Environment | Biodegradation | Weight loss | 3.8261e-08 | 10.101 | 100 | 42.98% weight loss in 20 weeks | 0 | All data published
wang | 2006 | In vitro homogeneous and heterogeneous degradation of poly(epsilon-caprolactone/polyethylene glycol/L-lactide): the absence of autocatalysis and the role of enzymes | JOURNAL OF BIOMEDICAL MATERIALS RESEARCH PART A | Research | 3 Developed | Universite´ Laval | Canada | Poly-D,L-lactic acid (PDLLA) | 33135-50-1 | 125000 | 1.37 | [CH(CH3)COO]n | Hydrophobic | COO | 155 | 21 | 10 | no mixture |  |  | 0.4 | 3 Larger plastics (>5mm) | Films | 216 | 5.4 | 10mm×10mm | 1 Indoor | Aqueous | 7 | 37 | 100% | 7.4 | 0.5% (w/v) pancreatin solution | Environment | Biodegradation | Weight loss | 4.6429e-07 | 8.533 | 100 | 79.13% weight loss in 6 weeks | 0 | All data published
wang | 2006 | In vitro homogeneous and heterogeneous degradation of poly(epsilon-caprolactone/polyethylene glycol/L-lactide): the absence of autocatalysis and the role of enzymes | JOURNAL OF BIOMEDICAL MATERIALS RESEARCH PART A | Research | 3 Developed | Universite´ Laval | Canada | Poly-L-lactic acid (PLLA) | 33135-50-1 | 230000 | 1.28 | [CH(CH3)COO]n | Hydrophobic | COO | 85 | -6 | 25.7 | co-polymer | PCL | 30% | 0.4 | 3 Larger plastics (>5mm) | Films | 216 | 5.4 | 10mm×10mm | 1 Indoor | Aqueous | 7 | 37 | 100% | 7.4 | 0.5% (w/v) pancreatin solution | Environment | Biodegradation | Weight loss | 1.0045e-07 | 26.208 | 100 | 38.67% weight loss in 12 weeks | 0 | All data published
wang | 2006 | In vitro homogeneous and heterogeneous degradation of poly(epsilon-caprolactone/polyethylene glycol/L-lactide): the absence of autocatalysis and the role of enzymes | JOURNAL OF BIOMEDICAL MATERIALS RESEARCH PART A | Research | 3 Developed | Universite´ Laval | Canada | Poly-L-lactic acid (PLLA) | 33135-50-1 | 209000 | 1.28 | [CH(CH3)COO]n | Hydrophobic | COO | 140 | 38 | 25.7 | no mixture |  |  | 0.4 | 3 Larger plastics (>5mm) | Films | 216 | 5.4 | 10mm×10mm | 1 Indoor | Aqueous | 7 | 37 | 100% | 7.4 | 0.5% (w/v) pancreatin solution | Environment | Biodegradation | Molecular weight decrease | 1.7262e-07 | 35.392 | 100 | 74.73% weight loss in 20 weeks | 0 | All data published
wang | 2006 | In vitro homogeneous and heterogeneous degradation of poly(epsilon-caprolactone/polyethylene glycol/L-lactide): the absence of autocatalysis and the role of enzymes | JOURNAL OF BIOMEDICAL MATERIALS RESEARCH PART A | Research | 3 Developed | Universite´ Laval | Canada | Poly-D,L-lactic acid (PDLLA) | 33135-50-1 | 125000 | 1.37 | [CH(CH3)COO]n | Hydrophobic | COO | 155 | 21 | 10 | no mixture |  |  | 0.4 | 3 Larger plastics (>5mm) | Films | 216 | 5.4 | 10mm×10mm | 1 Indoor | Aqueous | 7 | 37 | 100% | 7.4 | 0.5% (w/v) pancreatin solution | Environment | Biodegradation | Molecular weight decrease | 5.9061e-08 | 5.9402 | 100 | 17.15% weight loss in 6 weeks | 0 | All data published
wang | 2006 | In vitro homogeneous and heterogeneous degradation of poly(epsilon-caprolactone/polyethylene glycol/L-lactide): the absence of autocatalysis and the role of enzymes | JOURNAL OF BIOMEDICAL MATERIALS RESEARCH PART A | Research | 3 Developed | Universite´ Laval | Canada | Poly-L-lactic acid (PLLA) | 33135-50-1 | 230000 | 1.28 | [CH(CH3)COO]n | Hydrophobic | COO | 85 | -6 | 25.7 | co-polymer | PCL | 30% | 0.4 | 3 Larger plastics (>5mm) | Films | 216 | 5.4 | 10mm×10mm | 1 Indoor | Aqueous | 7 | 37 | 100% | 7.4 | 0.5% (w/v) pancreatin solution | Environment | Biodegradation | Molecular weight decrease | 2.4107e-07 | 26.691 | 100 | 73.99% weight loss in 12 weeks | 0 | All data published
wang | 2017 | A facile method for preparing biodegradable chitosan derivatives with low grafting degree of poly(lactic acid) | INTERNATIONAL JOURNAL OF BIOLOGICAL MACROMOLECULES | Research | 2 Developing | Soochow University | China | Polycaprolactone (PCL) | 24980-41-4 | 143814 | 1.15 | [O (CH2)5 CO]n | Hydrophobic | COO | 60 | -60 | 48.6 | no mixture |  |  | 0.2 | 3 Larger plastics (>5mm) | Films | 163.3628 | 10.4 | D10 mm,0.04g | 1 Indoor | PBS buffer | 0 | 37 | 100% | 7.3 |  | composition | Hydrolysis | Weight loss | 3.1447e-07 | 0 | 100 | 6.99% weight loss in 3 days | 0 | All data published
wang | 2017 | A facile method for preparing biodegradable chitosan derivatives with low grafting degree of poly(lactic acid) | INTERNATIONAL JOURNAL OF BIOLOGICAL MACROMOLECULES | Research | 2 Developing | Soochow University | China | Polycaprolactone (PCL) | 24980-41-4 | 143814 | 1.15 | [O (CH2)5 CO]n | Hydrophobic | COO | 60 | -60 | 48.6 | no mixture |  |  | 0.2 | 3 Larger plastics (>5mm) | Films | 163.3628 | 10.4 | D10 mm,0.04g | 1 Indoor | PBS buffer | 7 | 37 | 100% | 7.3 | lipase | composition | Biodegradation | Weight loss | 5.5243e-06 | 0.452 | 100 | 75.90% weight loss in 3 days | 0 | All data published
wang | 2017 | A facile method for preparing biodegradable chitosan derivatives with low grafting degree of poly(lactic acid) | INTERNATIONAL JOURNAL OF BIOLOGICAL MACROMOLECULES | Research | 2 Developing | Soochow University | China | Poly(ethylene glycol) (PEG) | 25322-68-3 | 112685 | 1.125 | (C2H4O)n | Hydrophobic | C-O | 67.8 | -48.15 | 33.2 | co-polymer | PCL | 8.69% | 0.2 | 3 Larger plastics (>5mm) | Films | 163.3628 | 10.4 | D10 mm,0.04g | 1 Indoor | PBS buffer | 0 | 37 | 100% | 7.3 |  | composition | Hydrolysis | Weight loss | 5.2847e-07 | 0 | 100 | 11.20% weight loss in 3 days | 0 | All data published
wang | 2017 | A facile method for preparing biodegradable chitosan derivatives with low grafting degree of poly(lactic acid) | INTERNATIONAL JOURNAL OF BIOLOGICAL MACROMOLECULES | Research | 2 Developing | Soochow University | China | Poly(ethylene glycol) (PEG) | 25322-68-3 | 112685 | 1.125 | (C2H4O)n | Hydrophobic | C-O | 67.8 | -48.15 | 33.2 | co-polymer | PCL | 8.69% | 0.2 | 3 Larger plastics (>5mm) | Films | 163.3628 | 10.4 | D10 mm,0.04g | 1 Indoor | PBS buffer | 7 | 37 | 100% | 7.3 | lipase | composition | Biodegradation | Weight loss | 5.9514e-06 | 0.2322 | 100 | 78.33% weight loss in 3 days | 0 | All data published
wang | 2017 | A facile method for preparing biodegradable chitosan derivatives with low grafting degree of poly(lactic acid) | INTERNATIONAL JOURNAL OF BIOLOGICAL MACROMOLECULES | Research | 2 Developing | Soochow University | China | Poly(ethylene glycol) (PEG) | 25322-68-3 | 115290 | 1.125 | (C2H4O)n | Hydrophobic | C-O | 67.8 | -48.15 | 33.2 | co-polymer | PCL | 3.67% | 0.2 | 3 Larger plastics (>5mm) | Films | 163.3628 | 10.4 | D10 mm,0.04g | 1 Indoor | PBS buffer | 0 | 37 | 100% | 7.3 |  | composition | Hydrolysis | Weight loss | 4.6412e-07 | 0 | 100 | 10.62% weight loss in 3 days | 0 | All data published
wang | 2017 | A facile method for preparing biodegradable chitosan derivatives with low grafting degree of poly(lactic acid) | INTERNATIONAL JOURNAL OF BIOLOGICAL MACROMOLECULES | Research | 2 Developing | Soochow University | China | Poly(ethylene glycol) (PEG) | 25322-68-3 | 115290 | 1.125 | (C2H4O)n | Hydrophobic | C-O | 67.8 | -48.15 | 33.2 | co-polymer | PCL | 3.67% | 0.2 | 3 Larger plastics (>5mm) | Films | 163.3628 | 10.4 | D10 mm,0.04g | 1 Indoor | PBS buffer | 7 | 37 | 100% | 7.3 | lipase | composition | Biodegradation | Weight loss | 6.5116e-06 | 0.4534 | 100 | 86.30% weight loss in 3 days | 0 | All data published
Weng | 2010 | Biodegradation behavior of PHBV films in a pilot-scale composting condition |  | Research | 2 Developing | Center for Degradable and Flame-Retardant Polymeric Materials, Sichuan University, Chengdu 610064 | China | Polyhydroxybutyrate (PHB) | 29435-48-1 | 526000 | 1.25 | [COCH2CH(CH3)O]n | Hydrophobic | COO | 67.8 | 3 | 55.5 | no mixture |  |  | 0.1 | 2 Microplastics (1um-5mm) | Films | 51.2 | 34.13333 | 100 x 100 mm pieces | 0 Dark | Compost | 5 | 40 | N.A. | 7.6 |  | Chemistry | Biodegradation | CO2 | 1.1209e-06 | 5.53 | 81 | 80.32% weight loss in 35 days | 1 | All data published
Weng | 2010 | Biodegradation behavior of PHBV films in a pilot-scale composting condition |  | Research | 2 Developing | Center for Degradable and Flame-Retardant Polymeric Materials, Sichuan University, Chengdu 610064 | China | Poly(3-hydroxybutyrate-co-3-hydroxyvalerate) (PHBV) | 80181-31-3 | 390000 | 1.25 | [COCH2CH(CH3)O]n | Hydrophobic | COO | 155 | 4 | 50 | co-polymer | 3-hydroxyvalerate | 3% | 0.1 | 2 Microplastics (1um-5mm) | Films | 51.2 | 34.13333 | 100 x 100 mm pieces | 0 Dark | Compost | 5 | 40 | N.A. | 7.6 |  | Chemistry | Biodegradation | CO2 | 1.1056e-06 | 5.525 | 81.4 | 81.39% weight loss in 35 days | 1 | All data published
Woolnough | 2013 | A Tuneable Switch for Controlling Environmental Degradation of Bioplastics: Addition of Isothiazolinone to Polyhydroxyalkanoates | PLOS ONE | Research | 3 Developed | Bio/Polymer Research Group and Centre for Advanced Macromolecular Design, School of Biotechnology and Biomolecular Sciences, University of New South Wales, Sydney, New South Wales | Australia | Poly(3-hydroxybutyrate-co-3-hydroxyvalerate) (PHBV) | 80181-31-3 | 252000 | 1.25 | [COCH2CH(CH3)O]n | Hydrophobic | COO | 157 | 4.5 | 50 | co-polymer | 3-hydroxyvalerate | 8% | 0.2 | 3 Larger plastics (>5mm) | Films | 208 | 10.4 | 10 × 10 × 0.2 mm | 0 Dark | Soil | 5 | 20 | 20 | 6.7 | buried 2 cm apart at 15 cm | Mixture | Biodegradation | Weight loss | 9.2141e-08 | 7.608 | 100 | 59.79% weight loss in 112 days | 0 | All data published
Woolnough | 2013 | A Tuneable Switch for Controlling Environmental Degradation of Bioplastics: Addition of Isothiazolinone to Polyhydroxyalkanoates | PLOS ONE | Research | 3 Developed | Bio/Polymer Research Group and Centre for Advanced Macromolecular Design, School of Biotechnology and Biomolecular Sciences, University of New South Wales, Sydney, New South Wales | Australia | Polyhydroxybutyrate (PHB) | 29435-48-1 | 600000 | 1.25 | [COCH2CH(CH3)O]n | Hydrophobic | COO | 169 | 2 | 55.5 | Blending | DCOI | 2.5% | 0.2 | 3 Larger plastics (>5mm) | Films | 208 | 10.4 | 10 × 10 × 0.2 mm | 0 Dark | Soil | 5 | 20 | 20 | 6.7 | buried 2 cm apart at 15 cm | Mixture | Biodegradation | Weight loss | 6.3403e-08 | 65.02 | 100 | 37.18% weight loss in 150 days | 0 | All data published
Woolnough | 2013 | A Tuneable Switch for Controlling Environmental Degradation of Bioplastics: Addition of Isothiazolinone to Polyhydroxyalkanoates | PLOS ONE | Research | 3 Developed | Bio/Polymer Research Group and Centre for Advanced Macromolecular Design, School of Biotechnology and Biomolecular Sciences, University of New South Wales, Sydney, New South Wales | Australia | Polyhydroxybutyrate (PHB) | 29435-48-1 | 600000 | 1.25 | [COCH2CH(CH3)O]n | Hydrophobic | COO | 168 | 2 | 55.5 | Blending | DCOI | 5% | 0.2 | 3 Larger plastics (>5mm) | Films | 208 | 10.4 | 10 × 10 × 0.2 mm | 0 Dark | Soil | 5 | 20 | 20 | 6.7 | buried 2 cm apart at 15 cm | Mixture | Biodegradation | Weight loss | 6.8241e-09 | 50.12 | 100 | 6.34% weight loss in 150 days | 0 | All data published
Woolnough | 2013 | A Tuneable Switch for Controlling Environmental Degradation of Bioplastics: Addition of Isothiazolinone to Polyhydroxyalkanoates | PLOS ONE | Research | 3 Developed | Bio/Polymer Research Group and Centre for Advanced Macromolecular Design, School of Biotechnology and Biomolecular Sciences, University of New South Wales, Sydney, New South Wales | Australia | Polyhydroxybutyrate (PHB) | 29435-48-1 | 600000 | 1.25 | [COCH2CH(CH3)O]n | Hydrophobic | COO | 167 | 2 | 55.5 | Blending | DCOI | 10% | 0.2 | 3 Larger plastics (>5mm) | Films | 208 | 10.4 | 10 × 10 × 0.2 mm | 0 Dark | Soil | 5 | 20 | 20 | 6.7 | buried 2 cm apart at 15 cm | Mixture | Biodegradation | Weight loss | 7.9005e-07 | 0 | 4.831 | 4.93% weight loss in 150 days | 1 | All data published
Woolnough | 2013 | A Tuneable Switch for Controlling Environmental Degradation of Bioplastics: Addition of Isothiazolinone to Polyhydroxyalkanoates | PLOS ONE | Research | 3 Developed | Bio/Polymer Research Group and Centre for Advanced Macromolecular Design, School of Biotechnology and Biomolecular Sciences, University of New South Wales, Sydney, New South Wales | Australia | Polyhydroxybutyrate (PHB) | 29435-48-1 | 600000 | 1.25 | [COCH2CH(CH3)O]n | Hydrophobic | COO | 169 | 2 | 55.5 | no mixture |  |  | 0.2 | 3 Larger plastics (>5mm) | Films | 208 | 10.4 | 10 × 10 × 0.2 mm | 0 Dark | Soil | 5 | 20 | 20 | 6.7 | buried 2 cm apart at 15 cm | Mixture | Biodegradation | Weight loss | 1.0326e-07 | 14.91 | 100 | 60% weight loss in 112 days | 0 | All data published
Woolnough | 2013 | A Tuneable Switch for Controlling Environmental Degradation of Bioplastics: Addition of Isothiazolinone to Polyhydroxyalkanoates | PLOS ONE | Research | 3 Developed | Bio/Polymer Research Group and Centre for Advanced Macromolecular Design, School of Biotechnology and Biomolecular Sciences, University of New South Wales, Sydney, New South Wales | Australia | Poly(3-hydroxybutyrate-co-3-hydroxyvalerate) (PHBV) | 80181-31-3 | 252000 | 1.25 | [COCH2CH(CH3)O]n | Hydrophobic | COO | 157 | 4 | 50 | Blending | DCOI | 2.5% | 0.2 | 3 Larger plastics (>5mm) | Films | 208 | 10.4 | 10 × 10 × 0.2 mm | 0 Dark | Soil | 5 | 20 | 20 | 6.7 | buried 2 cm apart at 15 cm | Mixture | Biodegradation | Weight loss | 4.2894e-08 | 102.8 | 100 | 15.96% weight loss in 150 days | 0 | All data published
Woolnough | 2013 | A Tuneable Switch for Controlling Environmental Degradation of Bioplastics: Addition of Isothiazolinone to Polyhydroxyalkanoates | PLOS ONE | Research | 3 Developed | Bio/Polymer Research Group and Centre for Advanced Macromolecular Design, School of Biotechnology and Biomolecular Sciences, University of New South Wales, Sydney, New South Wales | Australia | Poly(3-hydroxybutyrate-co-3-hydroxyvalerate) (PHBV) | 80181-31-3 | 252000 | 1.25 | [COCH2CH(CH3)O]n | Hydrophobic | COO | 155 | 4 | 50 | Blending | DCOI | 5% | 0.2 | 3 Larger plastics (>5mm) | Films | 208 | 10.4 | 10 × 10 × 0.2 mm | 0 Dark | Soil | 5 | 20 | 20 | 6.7 | buried 2 cm apart at 15 cm | Mixture | Biodegradation | Weight loss | 3.0938e-08 | 91.95 | 100 | 14.31% weight loss in 150 days | 0 | All data published
Woolnough | 2013 | A Tuneable Switch for Controlling Environmental Degradation of Bioplastics: Addition of Isothiazolinone to Polyhydroxyalkanoates | PLOS ONE | Research | 3 Developed | Bio/Polymer Research Group and Centre for Advanced Macromolecular Design, School of Biotechnology and Biomolecular Sciences, University of New South Wales, Sydney, New South Wales | Australia | Poly(3-hydroxybutyrate-co-3-hydroxyvalerate) (PHBV) | 80181-31-3 | 252000 | 1.25 | [COCH2CH(CH3)O]n | Hydrophobic | COO | 152 | 4 | 50 | Blending | DCOI | 10% | 0.2 | 3 Larger plastics (>5mm) | Films | 208 | 10.4 | 10 × 10 × 0.2 mm | 0 Dark | Soil | 5 | 20 | 20 | 6.7 | buried 2 cm apart at 15 cm | Mixture | Biodegradation | Weight loss | 1.3322e-08 | 57.3 | 100 | 10.09% weight loss in 150 days | 0 | All data published
Wu | 2006 | Assessing biodegradability and mechanical, thermal, and morphological properties of an acrylic acid‐modified poly(3‐hydroxybutyric acid)/wood flours biocomposite | Journal of applied polymer science | Research | 2 Developing | Department of Biochemical Engineering and Graduate Institute of Environmental Polymer Materials, Kao Yuan University | China | Polyhydroxybutyrate (PHB) | 29435-48-1 | 772000 | 1.25 | [COCH2CH(CH3)O]n | Hydrophobic | COO | 173.1 | 4 | 53.55 | no mixture |  |  | 0.05 | 3 Larger plastics (>5mm) | Films | 5010 | 40.08 | 50 × 50 mm | 1 Indoor | PBS buffer | 7 | 30 | 50 | 6.3 | p-cresol and a-amylase | Mixture | Hydrolysis | Weight loss | 3.5979e-07 | 0 | 5.514 | 5.19% weight loss in 12 weeks | 1 | All data published
Wu | 2006 | Assessing biodegradability and mechanical, thermal, and morphological properties of an acrylic acid‐modified poly(3‐hydroxybutyric acid)/wood flours biocomposite | Journal of applied polymer science | Research | 2 Developing | Department of Biochemical Engineering and Graduate Institute of Environmental Polymer Materials, Kao Yuan University | China | Polyhydroxybutyrate (PHB) | 29435-48-1 | 772000 | 1.25 | [COCH2CH(CH3)O]n | Hydrophobic | COO | 170.9 | 2 | 24.56 | Blending | wood flours | 30% | 0.05 | 3 Larger plastics (>5mm) | Films | 5010 | 40.08 | 50 × 50 mm | 1 Indoor | PBS buffer | 7 | 30 | 50 | 6.3 | p-cresol and a-amylase | Mixture | Hydrolysis | Weight loss | 5.8267e-07 | 0 | 30.75 | 31.22% weight loss in 12 weeks | 1 | All data published
Wu | 2006 | Assessing biodegradability and mechanical, thermal, and morphological properties of an acrylic acid‐modified poly(3‐hydroxybutyric acid)/wood flours biocomposite | Journal of applied polymer science | Research | 2 Developing | Department of Biochemical Engineering and Graduate Institute of Environmental Polymer Materials, Kao Yuan University | China | Polyhydroxybutyrate (PHB) | 29435-48-1 | 772000 | 1.25 | [COCH2CH(CH3)O]n | Hydrophobic | COO | 170.2 | 2 | 19.1 | Blending | wood flours | 50% | 0.05 | 3 Larger plastics (>5mm) | Films | 5010 | 40.08 | 50 × 50 mm | 1 Indoor | PBS buffer | 7 | 30 | 50 | 6.3 | p-cresol and a-amylase | Mixture | Hydrolysis | Weight loss | 8.6128e-07 | 0.8358 | 47.42 | 48.20% weight loss in 12 weeks | 1 | All data published
Wu | 2006 | Assessing biodegradability and mechanical, thermal, and morphological properties of an acrylic acid‐modified poly(3‐hydroxybutyric acid)/wood flours biocomposite | Journal of applied polymer science | Research | 2 Developing | Department of Biochemical Engineering and Graduate Institute of Environmental Polymer Materials, Kao Yuan University | China | Polyhydroxybutyrate (PHB) | 29435-48-1 | 716000 | 1.25 | [COCH2CH(CH3)O]n | Hydrophobic | COO | 169.2 | 2 | 34.1 | Blending | acrylic acid/wood flours | 30% | 0.05 | 3 Larger plastics (>5mm) | Films | 5010 | 40.08 | 50 × 50 mm | 1 Indoor | PBS buffer | 7 | 30 | 50 | 6.3 | p-cresol and a-amylase | Mixture | Hydrolysis | Weight loss | 5.1438e-07 | 0 | 25.88 | 25.22% weight loss in 12 weeks | 1 | All data published
Wu | 2006 | Assessing biodegradability and mechanical, thermal, and morphological properties of an acrylic acid‐modified poly(3‐hydroxybutyric acid)/wood flours biocomposite | Journal of applied polymer science | Research | 2 Developing | Department of Biochemical Engineering and Graduate Institute of Environmental Polymer Materials, Kao Yuan University | China | Polyhydroxybutyrate (PHB) | 29435-48-1 | 716000 | 1.25 | [COCH2CH(CH3)O]n | Hydrophobic | COO | 171.9 | 2 | 38.88 | co-polymer | acrylic acid |  | 0.05 | 3 Larger plastics (>5mm) | Films | 5010 | 40.08 | 50 × 50 mm | 1 Indoor | PBS buffer | 7 | 30 | 50 | 6.3 | p-cresol and a-amylase | Mixture | Hydrolysis | Weight loss | 4.9405e-07 | 0 | 6.895 | 7.22% weight loss in 12 weeks | 1 | All data published
Wu | 2006 | Assessing biodegradability and mechanical, thermal, and morphological properties of an acrylic acid‐modified poly(3‐hydroxybutyric acid)/wood flours biocomposite | Journal of applied polymer science | Research | 2 Developing | Department of Biochemical Engineering and Graduate Institute of Environmental Polymer Materials, Kao Yuan University | China | Polyhydroxybutyrate (PHB) | 29435-48-1 | 716000 | 1.25 | [COCH2CH(CH3)O]n | Hydrophobic | COO | 168.6 | 2 | 28.65 | Blending | acrylic acid/wood flours | 50% | 0.05 | 3 Larger plastics (>5mm) | Films | 5010 | 40.08 | 50 × 50 mm | 1 Indoor | PBS buffer | 7 | 30 | 50 | 6.3 | p-cresol and a-amylase | Mixture | Hydrolysis | Weight loss | 5.9706e-07 | 0 | 42.8 | 42.31% weight loss in 12 weeks | 1 | All data published
wu | 2015 | Preparation, Characterisation, and Controlled-Release of Biodegradable Polyester and Marine-Algae Composite | JOURNAL OF POLYMERS AND THE ENVIRONMENT | Research | 2 Developing | Yuan University | China | Polycaprolactone (PCL) | 24980-41-4 | 80000 | 1.15 | [O (CH2)5 CO]n | Hydrophobic | COO | 62.5 | -59.3 | 48.6 | no mixture |  |  | 0.05 | 3 Larger plastics (>5mm) | Films | 6011 | 40.07333 | 50mm×60mm | 1 Indoor | Aqueous | 6 | 30 | 100% | 7 | (0.85 % NaCl) | composition | Biodegradation | Weight loss | 4.3102e-08 | 7.373 | 100 | 33.5% weight loss in 120 days | 0 | All data published
wu | 2015 | Preparation, Characterisation, and Controlled-Release of Biodegradable Polyester and Marine-Algae Composite | JOURNAL OF POLYMERS AND THE ENVIRONMENT | Research | 2 Developing | Yuan University | China | Polycaprolactone (PCL) | 24980-41-4 | 80000 | 1.15 | [O (CH2)5 CO]n | Hydrophobic | COO | 60.7 | -54.7 | 48.6 | Blending | marine algae powder (MAP) | 10% | 0.05 | 3 Larger plastics (>5mm) | Films | 6011 | 40.07333 | 50mm×60mm | 1 Indoor | Aqueous | 6 | 30 | 100% | 7 | (0.85 % NaCl) | composition | Biodegradation | Weight loss | 9.5266e-08 | 1.294 | 100 | 61.78% weight loss in 120 days | 0 | All data published
Xie | 2018 | A new biodegradable sisal fiber-starch packing composite with nest structure | CARBOHYDRATE POLYMERS | Research | 2 Developing | Shandong University | China | Sisal fiber |  | 55000 | 1.45 |  |  |  | 257 | 63.25 | 26 | Blending | Thermoplastic starch | 76.5wt% | 2 | 3 Larger plastics (>5mm) | Films | 1840 | 1.15 | 40mm×20mm×2mm | 1 Indoor | Complicated | 6 | 28 | 100% | 6.8 | Carbon limited agar medium, Penicillium funiculosum |  | Biodegradation | Weight loss | 1.5787e-06 | 2.3772 | 63.52 | 62.36% weight loss in 28 days | 1 | All data published
xue | 2016 | The Synthesis of Hydroxybutyrate-Based Block Polyurethane from Telechelic Diols with Robust Thermal and Mechanical Properties | JOURNAL OF CHEMISTRY | Research | 2 Developing | Northwestern Polytechnical University | China | Polyhydroxybutyrate (PHB) | 29435-48-1 | 140000 | 1.25 | [COCH2CH(CH3)O]n[OCNH(CH2)6NHCO](C2H4O)m | Hydrophobic | COO | 175 | 3 | 49 | co-polymer | PEG | 50% | 2 | 3 Larger plastics (>5mm) | Films | 1138.827 | 1.16 | D25 mm | 1 Indoor | PBS buffer | 0 | 37 | 100% | 7.4 |  | composition | Hydrolysis | Weight loss | 1.9808e-08 | 10.199 | 100 | 11.2% weight loss in 12 weeks | 0 | All data published
xue | 2016 | The Synthesis of Hydroxybutyrate-Based Block Polyurethane from Telechelic Diols with Robust Thermal and Mechanical Properties | JOURNAL OF CHEMISTRY | Research | 2 Developing | Northwestern Polytechnical University | China | Poly(ethylene glycol) (PEG) | 25322-68-3 | 3000 | 1.125 | (C2H4O)n | Hydrophobic | C-O | 67.8 | -48.15 | 33.2 | co-polymer | PHB | 33% | 2 | 3 Larger plastics (>5mm) | Films | 1138.827 | 1.16 | D25 mm | 1 Indoor | PBS buffer | 0 | 37 | 100% | 7.4 |  | composition | Hydrolysis | Weight loss | 2.5694e-08 | 6.951 | 100 | 15.21% weight loss in 12 weeks | 0 | All data published
xue | 2016 | The Synthesis of Hydroxybutyrate-Based Block Polyurethane from Telechelic Diols with Robust Thermal and Mechanical Properties | JOURNAL OF CHEMISTRY | Research | 2 Developing | Northwestern Polytechnical University | China | Poly(ethylene glycol) (PEG) | 25322-68-3 | 3000 | 1.125 | (C2H4O)n | Hydrophobic | C-O | 67.8 | -48.15 | 33.2 | co-polymer | PHB | 25% | 2 | 3 Larger plastics (>5mm) | Films | 1138.827 | 1.16 | D25 mm | 1 Indoor | PBS buffer | 0 | 37 | 100% | 7.4 |  | composition | Hydrolysis | Weight loss | 2.8373e-08 | 5.2066 | 100 | 17.57% weight loss in 12 weeks | 0 | All data published
yang | 2012 | Enzymatic degradation of poly(L-lactide)/poly(tetramethylene glycol) triblock copolymer electrospun fiber | MATERIALS CHEMISTRY AND PHYSICS | Research | 2 Developing | National Tsin-Hua University Institute | China | Poly-L-lactic acid (PLLA) | 33135-50-1 | 60232 | 1.28 | [CH(CH3)COO]n | Hydrophobic | COO | 167 | 67 | 51.23 | no mixture |  |  | 0.05 | 3 Larger plastics (>5mm) | Films | 202 | 40.4 | 10mm×10mm | 1 Indoor | Aqueous | 7 | 37 | 100% | 8.6 | proteinase K | composition | Biodegradation | Weight loss | 1.3322e-05 | 0.1221 | 100 | 100% weight loss in 96 hrs | 1 | All data published
yang | 2012 | Enzymatic degradation of poly(L-lactide)/poly(tetramethylene glycol) triblock copolymer electrospun fiber | MATERIALS CHEMISTRY AND PHYSICS | Research | 2 Developing | National Tsin-Hua University Institute | China | Poly-L-lactic acid (PLLA) | 33135-50-1 | 81332 | 1.28 | [CH(CH3)COO]n | Hydrophobic | COO | 164 | 55 | 47.15 | co-polymer | poly(tetramethylene glycol) | 5% | 0.05 | 3 Larger plastics (>5mm) | Films | 202 | 40.4 | 10mm×10mm | 1 Indoor | Aqueous | 7 | 37 | 100% | 8.6 | proteinase K | composition | Biodegradation | Weight loss | 1.3345e-05 | 0 | 89.4 | 89% weight loss in 96 hrs | 1 | All data published
yang | 2012 | Enzymatic degradation of poly(L-lactide)/poly(tetramethylene glycol) triblock copolymer electrospun fiber | MATERIALS CHEMISTRY AND PHYSICS | Research | 2 Developing | National Tsin-Hua University Institute | China | Poly-L-lactic acid (PLLA) | 33135-50-1 | 35466 | 1.28 | [CH(CH3)COO]n | Hydrophobic | COO | 157 | 55 | 40.63 | co-polymer | poly(tetramethylene glycol) | 10% | 0.05 | 3 Larger plastics (>5mm) | Films | 202 | 40.4 | 10mm×10mm | 1 Indoor | Aqueous | 7 | 37 | 100% | 8.6 | proteinase K | composition | Biodegradation | Weight loss | 1.2731e-05 | 0.007197 | 82.76 | 82.91% weight loss in 96 hrs | 1 | All data published
yang | 2012 | Enzymatic degradation of poly(L-lactide)/poly(tetramethylene glycol) triblock copolymer electrospun fiber | MATERIALS CHEMISTRY AND PHYSICS | Research | 2 Developing | National Tsin-Hua University Institute | China | Poly-L-lactic acid (PLLA) | 33135-50-1 | 136306 | 1.28 | [CH(CH3)COO]n | Hydrophobic | COO | 167 | 57 | 52.72 | co-polymer | poly(tetramethylene glycol) | 5% | 0.05 | 3 Larger plastics (>5mm) | Films | 202 | 40.4 | 10mm×10mm | 1 Indoor | Aqueous | 7 | 37 | 100% | 8.6 | proteinase K | composition | Biodegradation | Weight loss | 1.2106e-05 | 0.1247 | 93.59 | 89.51% weight loss in 96 hrs | 1 | All data published
yang | 2012 | Enzymatic degradation of poly(L-lactide)/poly(tetramethylene glycol) triblock copolymer electrospun fiber | MATERIALS CHEMISTRY AND PHYSICS | Research | 2 Developing | National Tsin-Hua University Institute | China | Poly-L-lactic acid (PLLA) | 33135-50-1 | 58876 | 1.28 | [CH(CH3)COO]n | Hydrophobic | COO | 165 | 53.3 | 44.95 | co-polymer | poly(tetramethylene glycol) | 10% | 0.05 | 3 Larger plastics (>5mm) | Films | 202 | 40.4 | 10mm×10mm | 1 Indoor | Aqueous | 7 | 37 | 100% | 8.6 | proteinase K | composition | Biodegradation | Weight loss | 2.2604e-05 | 0.08878 | 80.43 | 81.90% weight loss in 96 hrs | 1 | All data published
yang | 2012 | Enzymatic degradation of poly(L-lactide)/poly(tetramethylene glycol) triblock copolymer electrospun fiber | MATERIALS CHEMISTRY AND PHYSICS | Research | 2 Developing | National Tsin-Hua University Institute | China | Poly-L-lactic acid (PLLA) | 33135-50-1 | 36724 | 1.28 | [CH(CH3)COO]n | Hydrophobic | COO | 154 | 53.3 | 35.6 | co-polymer | poly(tetramethylene glycol) | 20% | 0.05 | 3 Larger plastics (>5mm) | Films | 202 | 40.4 | 10mm×10mm | 1 Indoor | Aqueous | 7 | 37 | 100% | 8.6 | proteinase K | composition | Biodegradation | Weight loss | 8.2315e-06 | 0.1684 | 57.83 | 53.3% weight loss in 96 hrs | 1 | All data published
yang | 2012 | Enzymatic degradation of poly(L-lactide)/poly(tetramethylene glycol) triblock copolymer electrospun fiber | MATERIALS CHEMISTRY AND PHYSICS | Research | 2 Developing | National Tsin-Hua University Institute | China | Poly-L-lactic acid (PLLA) | 33135-50-1 | 36724 | 1.28 | [CH(CH3)COO]n | Hydrophobic | COO | 154 | 53.3 | 35.6 | co-polymer | poly(tetramethylene glycol) | 20% | 0.05 | 3 Larger plastics (>5mm) | Films | 202 | 40.4 | 10mm×10mm | 1 Indoor | Aqueous | 7 | 37 | 100% | 8.6 | proteinase K | composition | Biodegradation | Weight loss | 7.3785e-06 | 0.1369 | 57.71 | 51.78% weight loss in 96 hrs | 1 | All data published
yang | 2012 | Enzymatic degradation of poly(L-lactide)/poly(tetramethylene glycol) triblock copolymer electrospun fiber | MATERIALS CHEMISTRY AND PHYSICS | Research | 2 Developing | National Tsin-Hua University Institute | China | Poly-L-lactic acid (PLLA) | 33135-50-1 | 36724 | 1.28 | [CH(CH3)COO]n | Hydrophobic | COO | 154 | 53.3 | 35.6 | co-polymer | poly(tetramethylene glycol) | 20% | 0.05 | 3 Larger plastics (>5mm) | Films | 202 | 40.4 | 10mm×10mm | 1 Indoor | Aqueous | 7 | 37 | 100% | 8.6 | proteinase K | composition | Biodegradation | Weight loss | 8.0289e-06 | 0.1574 | 55.34 | 50.76% weight loss in 96 hrs | 1 | All data published
yang | 2012 | Enzymatic degradation of poly(L-lactide)/poly(tetramethylene glycol) triblock copolymer electrospun fiber | MATERIALS CHEMISTRY AND PHYSICS | Research | 2 Developing | National Tsin-Hua University Institute | China | Poly-L-lactic acid (PLLA) | 33135-50-1 | 16480 | 1.28 | [CH(CH3)COO]n | Hydrophobic | COO | 147 | 54 | 25.7 | co-polymer | poly(tetramethylene glycol) | 30% | 0.05 | 3 Larger plastics (>5mm) | Films | 202 | 40.4 | 10mm×10mm | 1 Indoor | Aqueous | 7 | 37 | 100% | 8.6 | proteinase K | composition | Biodegradation | Weight loss | 9.8623e-06 | 0.213 | 40.5 | 39.09% weight loss in 96 hrs | 1 | All data published
yang | 2012 | Enzymatic degradation of poly(L-lactide)/poly(tetramethylene glycol) triblock copolymer electrospun fiber | MATERIALS CHEMISTRY AND PHYSICS | Research | 2 Developing | National Tsin-Hua University Institute | China | Poly-L-lactic acid (PLLA) | 33135-50-1 | 16480 | 1.28 | [CH(CH3)COO]n | Hydrophobic | COO | 147 | 54 | 25.7 | co-polymer | poly(tetramethylene glycol) | 30% | 0.05 | 3 Larger plastics (>5mm) | Films | 202 | 40.4 | 10mm×10mm | 1 Indoor | Aqueous | 7 | 37 | 100% | 8.6 | proteinase K | composition | Biodegradation | Weight loss | 9.0995e-06 | 0.197 | 38.56 | 36.38% weight loss in 96 hrs | 1 | All data published
yang | 2012 | Enzymatic degradation of poly(L-lactide)/poly(tetramethylene glycol) triblock copolymer electrospun fiber | MATERIALS CHEMISTRY AND PHYSICS | Research | 2 Developing | National Tsin-Hua University Institute | China | Poly-L-lactic acid (PLLA) | 33135-50-1 | 16480 | 1.28 | [CH(CH3)COO]n | Hydrophobic | COO | 147 | 54 | 25.7 | co-polymer | poly(tetramethylene glycol) | 30% | 0.05 | 3 Larger plastics (>5mm) | Films | 202 | 40.4 | 10mm×10mm | 1 Indoor | Aqueous | 7 | 37 | 100% | 8.6 | proteinase K | composition | Biodegradation | Weight loss | 9.4502e-06 | 0.1339 | 36.39 | 34.52% weight loss in 96 hrs | 1 | All data published
Yu | 2003 | Biodegradation-based Polymer Surface Erosion and Surface Renewal for Foul-release at Low Ship Speeds | Biofouling | Research | 3 Developed | School of Ocean & Earth Science & Technology, Hawaii Natural Energy Institute, University of Hawaii | USA | Polyhydroxybutyrate (PHB) | 29435-48-1 | 260000 | 1.25 | [COCH2CH(CH3)O]n | Hydrophobic | COO | 172.5 | 2 | 55.5 | blending | PCL | 25% | 0.1 | 3 Larger plastics (>5mm) | Films | 358.14 | 20.27 | 15 mm diameter | 1 Indoor | Aqueous | 4 | 30 | 100% | 1 |  | Temperature | Biodegradation | Weight loss | 2.9294e-06 | 1.996 | 100 | 72.95% weight loss in 6 days | 0 | All data published
Yu | 2003 | Biodegradation-based Polymer Surface Erosion and Surface Renewal for Foul-release at Low Ship Speeds | Biofouling | Research | 3 Developed | School of Ocean & Earth Science & Technology, Hawaii Natural Energy Institute, University of Hawaii | USA | Polyhydroxybutyrate (PHB) | 29435-48-1 | 260000 | 1.25 | [COCH2CH(CH3)O]n | Hydrophobic | COO | 171.2 | 2 | 55.5 | blending | PCL | 50% | 0.1 | 3 Larger plastics (>5mm) | Films | 358.14 | 20.27 | 15 mm diameter | 1 Indoor | Aqueous | 4 | 30 | 100% | 1 |  | Temperature | Biodegradation | Weight loss | 2.3704e-06 | 4.594 | 100 | 47.61% weight loss in 8 days | 0 | All data published
Yu | 2003 | Biodegradation-based Polymer Surface Erosion and Surface Renewal for Foul-release at Low Ship Speeds | Biofouling | Research | 3 Developed | School of Ocean & Earth Science & Technology, Hawaii Natural Energy Institute, University of Hawaii | USA | Polyhydroxybutyrate (PHB) | 29435-48-1 | 526000 | 1.25 | [COCH2CH(CH3)O]n | Hydrophobic | COO | 172.7 | 3 | 55.5 | no mixture |  |  | 0.1 | 3 Larger plastics (>5mm) | Films | 358.14 | 20.27 | 15 mm diameter | 1 Indoor | Aqueous | 4 | 30 | 100% | 1 |  | Temperature | Biodegradation | Weight loss | 1.1135e-06 | 0.3141 | 100 | 48.84% weight loss in 7 days | 0 | All data published
Yu | 2003 | Biodegradation-based Polymer Surface Erosion and Surface Renewal for Foul-release at Low Ship Speeds | Biofouling | Research | 3 Developed | School of Ocean & Earth Science & Technology, Hawaii Natural Energy Institute, University of Hawaii | USA | Poly(3-hydroxybutyrate-co-3-hydroxyvalerate) (PHBV) | 80181-31-3 | 390000 | 1.25 | [COCH2CH(CH3)O]n | Hydrophobic | COO | 155 | 4 | 50 | co-polymer | 3-hydroxyvalerate | 18% | 0.1 | 3 Larger plastics (>5mm) | Films | 358.14 | 20.27 | 15 mm diameter | 1 Indoor | Aqueous | 5 | 30 | 100% | 1 | A high concentration of microbial degraders | Temperature | Biodegradation | Weight loss | 3.1736e-06 | 2.58 | 100 | 95.61% weight loss in 10 days | 0 | All data published
Yu | 2003 | Biodegradation-based Polymer Surface Erosion and Surface Renewal for Foul-release at Low Ship Speeds | Biofouling | Research | 3 Developed | School of Ocean & Earth Science & Technology, Hawaii Natural Energy Institute, University of Hawaii | USA | Poly(3-hydroxybutyrate-co-3-hydroxyvalerate) (PHBV) | 80181-31-3 | 390000 | 1.25 | [COCH2CH(CH3)O]n | Hydrophobic | COO | 155 | 4 | 50 | co-polymer | 3-hydroxyvalerate | 18% | 0.1 | 3 Larger plastics (>5mm) | Films | 358.14 | 20.27 | 15 mm diameter | 1 Indoor | Aqueous | 4 | 23 | 100% | 1 |  | Temperature | Biodegradation | Weight loss | 6.544e-07 | 2.189 | 100 | 68.94% weight loss in 20 days | 0 | All data published
Yu | 2003 | Biodegradation-based Polymer Surface Erosion and Surface Renewal for Foul-release at Low Ship Speeds | Biofouling | Research | 3 Developed | School of Ocean & Earth Science & Technology, Hawaii Natural Energy Institute, University of Hawaii | USA | Poly(3-hydroxybutyrate-co-3-hydroxyvalerate) (PHBV) | 80181-31-3 | 390000 | 1.25 | [COCH2CH(CH3)O]n | Hydrophobic | COO | 155 | 4 | 50 | co-polymer | 3-hydroxyvalerate | 18% | 0.1 | 3 Larger plastics (>5mm) | Films | 358.14 | 20.27 | 15 mm diameter | 1 Indoor | Aqueous | 4 | 30 | 100% | 1 |  | Temperature | Biodegradation | Weight loss | 1.8993e-06 | 1.125 | 100 | 73.61% weight loss in 10 days | 0 | All data published
Yu | 2003 | Biodegradation-based Polymer Surface Erosion and Surface Renewal for Foul-release at Low Ship Speeds | Biofouling | Research | 3 Developed | School of Ocean & Earth Science & Technology, Hawaii Natural Energy Institute, University of Hawaii | USA | Poly(3-hydroxybutyrate-co-3-hydroxyvalerate) (PHBV) | 80181-31-3 | 390000 | 1.25 | [COCH2CH(CH3)O]n | Hydrophobic | COO | 155 | 4 | 50 | co-polymer | 3-hydroxyvalerate | 18% | 0.1 | 3 Larger plastics (>5mm) | Films | 358.14 | 20.27 | 15 mm diameter | 1 Indoor | Aqueous | 4 | 37 | 100% | 1 |  | Temperature | Biodegradation | Weight loss | 2.3808e-06 | 0.1499 | 100 | 65.57% weight loss in 5 days | 0 | All data published
Yu | 2003 | Biodegradation-based Polymer Surface Erosion and Surface Renewal for Foul-release at Low Ship Speeds | Biofouling | Research | 3 Developed | School of Ocean & Earth Science & Technology, Hawaii Natural Energy Institute, University of Hawaii | USA | Polycaprolactone (PCL) | 24980-41-4 | 80000 | 1.145 | [O (CH2)5 CO]n | Hydrophobic | COO | 59 | -59 | 48.6 | blending | Polyhydroxybutyrate (PHB) | 25% | 0.1 | 3 Larger plastics (>5mm) | Films | 358.14 | 20.27 | 15 mm diameter | 1 Indoor | Aqueous | 4 | 30 | 100% | 1 |  | Temperature | Biodegradation | Weight loss | 8.9398e-08 | 0 | 100 | 5.77% weight loss in 8 days | 0 | All data published
Zenkiewicz | 2012 | Some composting and biodegradation effects of physically or chemically crosslinked poly(lactic acid) | POLYMER TESTING | Research | 3 Developed | Kazimierz Wielki University | Poland | Polylactic acid (PLA) | 26100-51-6 | 154000 | 1.24 | (CHCH3 COO)n | Hydrophobic | COO | 165 | 60 | 1 | no mixture |  |  | 0.1 | 3 Larger plastics (>5mm) | Films | 204 | 20.4 | 10mm×10mm, 12g | 1 Indoor | Aqueous | 7 | 37 | 100% | 8 | proteinase K | Environment | Biodegradation | Weight loss | 2.3507e-07 | 2.192 | 100 | 10% weight loss in 7 days | 0 | All data published
Zenkiewicz | 2012 | Some composting and biodegradation effects of physically or chemically crosslinked poly(lactic acid) | POLYMER TESTING | Research | 3 Developed | Kazimierz Wielki University | Poland | Polylactic acid (PLA) | 26100-51-6 | 38000 | 1.24 | (CHCH3 COO)n | Hydrophobic | COO | 165 | 60 | 0.3 | Blending | triallyl isocyanurate (TAIC) | 3% | 0.1 | 3 Larger plastics (>5mm) | Films | 204 | 20.4 | 10mm×10mm, 12g | 1 Indoor | Aqueous | 7 | 37 | 100% | 8 | proteinase K | Environment | Biodegradation | Weight loss | 7.5718e-08 | 0.01068 | 100 | 4.2% weight loss in 7 days | 0 | All data published
Zenkiewicz | 2012 | Some composting and biodegradation effects of physically or chemically crosslinked poly(lactic acid) | POLYMER TESTING | Research | 3 Developed | Kazimierz Wielki University | Poland | Polylactic acid (PLA) | 26100-51-6 | 19000 | 1.24 | (CHCH3 COO)n | Hydrophobic | COO | 165 | 60 | 0 | Blending | triallyl isocyanurate (TAIC) | 3% | 0.1 | 3 Larger plastics (>5mm) | Films | 204 | 20.4 | 10mm×10mm, 12g | 1 Indoor | Aqueous | 7 | 37 | 100% | 8 | proteinase K | Environment | Biodegradation | Weight loss | 7.0359e-08 | 0.2735 | 100 | 4.2% weight loss in 7 days | 0 | All data published
Zenkiewicz | 2012 | Some composting and biodegradation effects of physically or chemically crosslinked poly(lactic acid) | POLYMER TESTING | Research | 3 Developed | Kazimierz Wielki University | Poland | Polylactic acid (PLA) | 26100-51-6 | 16000 | 1.24 | (CHCH3 COO)n | Hydrophobic | COO | 165 | 60 | 0 | Blending | triallyl isocyanurate (TAIC) | 3% | 0.1 | 3 Larger plastics (>5mm) | Films | 204 | 20.4 | 10mm×10mm, 12g | 1 Indoor | Aqueous | 7 | 37 | 100% | 8 | proteinase K | Environment | Biodegradation | Weight loss | 6.9201e-08 | 0.7467 | 100 | 3.4% weight loss in 7 days | 0 | All data published
Zhang | 2013 | Properties and enzymatic degradation of poly(acrylic acid) grafted polyhydroxyalkanoate films by plasma-initiated polymerization |  | Research | 3 Developed | Science of Polymer Materials, Department of Biomaterial Science, Graduate School of Agricultural and Life Sciences, The University of Tokyo, 1-1-1 Yayoi, Bunkyo-ku, Tokyo 113-8657 | Japan | Polyhydroxybutyrate (PHB) | 29435-48-1 | 680000 | 1.25 | [COCH2CH(CH3)O]n | Hydrophobic | COO | 170 | 2 | 68.7 | no mixture |  |  | 0.06 | 3 Larger plastics (>5mm) | Films | 202.4 | 33.73 | 10 x 10 mm | 1 Indoor | PBS buffer | 7 | 37 | 100% | 7.4 | PHB depolymerase from Ralstonia pickettii T1 | biodegradation | Biodegradation | Weight loss | 1.6525e-05 | 0.0877 | 100 | 43.29% weight loss in 12 hrs | 0 | All data published
Zhang | 2013 | Properties and enzymatic degradation of poly(acrylic acid) grafted polyhydroxyalkanoate films by plasma-initiated polymerization |  | Research | 3 Developed | Science of Polymer Materials, Department of Biomaterial Science, Graduate School of Agricultural and Life Sciences, The University of Tokyo, 1-1-1 Yayoi, Bunkyo-ku, Tokyo 113-8657 | Japan | Poly(3-hydroxybutyrate-co-3-hydroxyvalerate) (PHBV) | 80181-31-3 | 380000 | 1.25 | [COCH2CH(CH3)O]n | Hydrophobic | COO | 124.9 | 5 | 56.3 | co-polymer | 4-hydroxyvalerate | 9.4% | 0.06 | 3 Larger plastics (>5mm) | Films | 202.4 | 33.73 | 10 x 10 mm | 1 Indoor | PBS buffer | 7 | 37 | 100% | 7.4 | PHB depolymerase from Ralstonia pickettii T1 | biodegradation | Biodegradation | Weight loss | 6.2167e-05 | 0.1088 | 100 | 87.09% weight loss in 12 hrs | 0 | All data published
Zhang | 2013 | Properties and enzymatic degradation of poly(acrylic acid) grafted polyhydroxyalkanoate films by plasma-initiated polymerization |  | Research | 3 Developed | Science of Polymer Materials, Department of Biomaterial Science, Graduate School of Agricultural and Life Sciences, The University of Tokyo, 1-1-1 Yayoi, Bunkyo-ku, Tokyo 113-8657 | Japan | Poly(3-hydroxybutyrate-co-3-hydroxyvalerate) (PHBV) | 80181-31-3 | 580000 | 1.25 | [COCH2CH(CH3)O]n | Hydrophobic | COO | 155 | 4 | 63.4 | co-polymer | 4-hydroxyvalerate | 4.7% | 0.06 | 3 Larger plastics (>5mm) | Films | 202.4 | 33.73 | 10 x 10 mm | 1 Indoor | PBS buffer | 7 | 37 | 100% | 7.4 | PHB depolymerase from Ralstonia pickettii T1 | biodegradation | Biodegradation | Weight loss | 4.7611e-05 | 0.1189 | 100 | 79.45% weight loss in 12 hrs | 0 | All data published
Zhang | 2018 | Morphological behaviour of poly(lactic acid) during hydrolytic degradation | POLYMER DEGRADATION AND STABILITY | Research | 3 Developed | CSIRO Materials Science and Engineering | Australia | Polylactic acid (PLA) | 26100-51-6 | 214000 | 1.24 | (CHCH3 COO)n | Hydrophobic | COO | 166 | 62 | 6.19 | no mixture |  |  | 1 | 3 Larger plastics (>5mm) | Films | 1720 | 2.15 | 20mm×40mm，1.2g | 1 Indoor | Aqueous | 0 | 60 | 100% | 3.5 |  | Environment | Hydrolysis | Weight loss | 9.6319e-08 | 13.78 | 100 | 50.43% weight loss in 94 days | 0 | All data published
Zhang | 2018 | Morphological behaviour of poly(lactic acid) during hydrolytic degradation | POLYMER DEGRADATION AND STABILITY | Research | 3 Developed | CSIRO Materials Science and Engineering | Australia | Polylactic acid (PLA) | 26100-51-6 | 214000 | 1.24 | (CHCH3 COO)n | Hydrophobic | COO | 166 | 62 | 6.19 | no mixture |  |  | 1 | 3 Larger plastics (>5mm) | Films | 1720 | 2.15 | 20mm×40mm，1.2g | 1 Indoor | Aqueous | 0 | 60 | 100% | 9 |  | Environment | Hydrolysis | Weight loss | 4.6412e-08 | 5.253 | 100 | 30.14% weight loss in 94 days | 0 | All data published
Zhang | 2018 | Morphological behaviour of poly(lactic acid) during hydrolytic degradation | POLYMER DEGRADATION AND STABILITY | Research | 3 Developed | CSIRO Materials Science and Engineering | Australia | Polylactic acid (PLA) | 26100-51-6 | 160000 | 1.24 | (CHCH3 COO)n | Hydrophobic | COO | 91 | 53 | 0 | no mixture |  |  | 1 | 3 Larger plastics (>5mm) | Films | 1720 | 2.15 | 20mm×40mm，1.2g | 1 Indoor | Aqueous | 0 | 50 | 100% | 7 |  | Environment | Hydrolysis | Weight loss | 2.6238e-07 | 12.34 | 100 | 69.11% weight loss in 94 days | 0 | All data published
Zhang | 2018 | Morphological behaviour of poly(lactic acid) during hydrolytic degradation | POLYMER DEGRADATION AND STABILITY | Research | 3 Developed | CSIRO Materials Science and Engineering | Australia | Polylactic acid (PLA) | 26100-51-6 | 160000 | 1.24 | (CHCH3 COO)n | Hydrophobic | COO | 91 | 53 | 0 | no mixture |  |  | 1 | 3 Larger plastics (>5mm) | Films | 1720 | 2.15 | 20mm×40mm，1.2g | 1 Indoor | Aqueous | 0 | 60 | 100% | 7 |  | Environment | Hydrolysis | Weight loss | 8.5231e-07 | 7.47 | 100 | 53.98% weight loss in 94 days | 0 | All data published
zhang | 2006 | The negative biodegradation of poly(vinyl alcohol) modified by aldehydes | POLYMER DEGRADATION AND STABILITY | Research | 2 Developing | Chinese Academy of Sciences | China | Polyvinyl alcohol (PVA) | 9002-89-5 | 83816.5 | 1.25 | [CH2CH(OH)]n | Super hydrophobic | C-O | 177.08 | 80 | 47.17 | no mixture |  |  | 0.01 | 3 Larger plastics (>5mm) | Films | 2402.6 | 200.2167 | 120mm×10mm | 1 Indoor | Aqueous | 4 | 35 | 100% | 7 |  | composition | Biodegradation | Weight loss | 4.1979e-07 | 0 | 100 | 20.82% weight loss in 167 hrs | 0 | All data published
zhang | 2006 | The negative biodegradation of poly(vinyl alcohol) modified by aldehydes | POLYMER DEGRADATION AND STABILITY | Research | 2 Developing | Chinese Academy of Sciences | China | Poly(vinyl formal) (PVF) | 63450-15-7 | 29154 | 1.24 | C5H8O2 |  |  | 102.5 | 51.85 | 47.17 | no mixture |  |  | 0.01 | 3 Larger plastics (>5mm) | Films | 2402.6 | 200.2167 | 120mm×10mm | 1 Indoor | Aqueous | 4 | 35 | 100% | 7 |  | composition | Biodegradation | Weight loss | 2.8866e-07 | 0 | 100 | 14.43% weight loss in 167 hrs | 0 | All data published
zhang | 2006 | The negative biodegradation of poly(vinyl alcohol) modified by aldehydes | POLYMER DEGRADATION AND STABILITY | Research | 2 Developing | Chinese Academy of Sciences | China | Poly(vinyl formal) (PVF) | 63450-15-7 | 29154 | 1.24 | C5H8O2 |  |  | 102.5 | 51.85 | 47.17 | no mixture |  |  | 0.01 | 3 Larger plastics (>5mm) | Films | 2402.6 | 200.2167 | 120mm×10mm | 1 Indoor | Aqueous | 4 | 35 | 100% | 7 |  | composition | Biodegradation | Weight loss | 9.9977e-06 | 1.612 | 11.3 | 11.36% weight loss in 167 hrs | 1 | All data published
zhang | 2006 | The negative biodegradation of poly(vinyl alcohol) modified by aldehydes | POLYMER DEGRADATION AND STABILITY | Research | 2 Developing | Chinese Academy of Sciences | China | Poly(vinyl butyral) (PVB) | 63148-65-2 | 75000 | 1.11 | (C8H14O2)n |  |  | 115 | 70.85 | 0 | no mixture |  |  | 0.01 | 3 Larger plastics (>5mm) | Films | 2402.6 | 200.2167 | 120mm×10mm | 1 Indoor | Aqueous | 4 | 35 | 100% | 7 |  | composition | Biodegradation | Weight loss | 7.4329e-06 | 0.9646 | 12.08 | 11.76% weight loss in 167 hrs | 1 | All data published
zhang | 2006 | The negative biodegradation of poly(vinyl alcohol) modified by aldehydes | POLYMER DEGRADATION AND STABILITY | Research | 2 Developing | Chinese Academy of Sciences | China | Poly(vinyl butyral) (PVB) | 63148-65-2 | 75000 | 1.11 | (C8H14O2)n |  |  | 115 | 70.85 | 0 | no mixture |  |  | 0.01 | 3 Larger plastics (>5mm) | Films | 2402.6 | 200.2167 | 120mm×10mm | 1 Indoor | Aqueous | 4 | 35 | 100% | 7 |  | composition | Biodegradation | Weight loss | 1.4537e-07 | 0 | 100 | 7.56% weight loss in 167 hrs | 0 | All data published
zhang | 2006 | The negative biodegradation of poly(vinyl alcohol) modified by aldehydes | POLYMER DEGRADATION AND STABILITY | Research | 2 Developing | Chinese Academy of Sciences | China | Poly(vinyl formal) (PVF) | 63450-15-7 | 29154 | 1.24 | C5H8O2 |  |  | 102.5 | 51.85 | 47.17 | no mixture |  |  | 0.01 | 3 Larger plastics (>5mm) | Films | 2402.6 | 200.2167 | 120mm×10mm | 1 Indoor | Aqueous | 4 | 35 | 100% | 7 |  | composition | Biodegradation | Weight loss | 2.2523e-07 | 0 | 100 | 11.46% weight loss in 167 hrs | 0 | All data published
zhang | 2006 | The negative biodegradation of poly(vinyl alcohol) modified by aldehydes | POLYMER DEGRADATION AND STABILITY | Research | 2 Developing | Chinese Academy of Sciences | China | Poly(vinyl formal) (PVF) | 63450-15-7 | 29154 | 1.24 | C5H8O2 |  |  | 102.5 | 51.85 | 47.17 | no mixture |  |  | 0.01 | 3 Larger plastics (>5mm) | Films | 2402.6 | 200.2167 | 120mm×10mm | 1 Indoor | Aqueous | 4 | 35 | 100% | 7 |  | composition | Biodegradation | Weight loss | 1.6389e-07 | 0 | 100 | 8.28% weight loss in 167 hrs | 0 | All data published
zhang | 2006 | The negative biodegradation of poly(vinyl alcohol) modified by aldehydes | POLYMER DEGRADATION AND STABILITY | Research | 2 Developing | Chinese Academy of Sciences | China | Poly(vinyl formal) (PVF) | 63450-15-7 | 29154 | 1.24 | C5H8O2 |  |  | 102.5 | 51.85 | 47.17 | no mixture |  |  | 0.01 | 3 Larger plastics (>5mm) | Films | 2402.6 | 200.2167 | 120mm×10mm | 1 Indoor | Aqueous | 4 | 35 | 100% | 7 |  | composition | Biodegradation | Weight loss | 1.0903e-07 | 0.2345 | 100 | 6.42% weight loss in 167 hrs | 0 | All data published
zhang | 2006 | The negative biodegradation of poly(vinyl alcohol) modified by aldehydes | POLYMER DEGRADATION AND STABILITY | Research | 2 Developing | Chinese Academy of Sciences | China | Polyvinyl alcohol (PVA) | 9002-89-5 | 83816.5 | 1.25 | [CH2CH(OH)]n | Super hydrophobic | C-O | 177.08 | 80 | 47.17 | no mixture |  |  | 0.01 | 3 Larger plastics (>5mm) | Films | 2402.6 | 200.2167 | 120mm×10mm | 1 Indoor | Aqueous | 4 | 35 | 100% | 7 |  | composition | Biodegradation | Weight loss | 3.4699e-07 | 0 | 100 | 24.66% weight loss in 233 hrs | 0 | All data published
zhang | 2006 | The negative biodegradation of poly(vinyl alcohol) modified by aldehydes | POLYMER DEGRADATION AND STABILITY | Research | 2 Developing | Chinese Academy of Sciences | China | Poly(vinyl glyoxal) (PVGO) |  | 102000 | 1.25 |  |  |  | 177.08 | 80 | 47.17 | no mixture |  |  | 0.01 | 3 Larger plastics (>5mm) | Films | 2402.6 | 200.2167 | 120mm×10mm | 1 Indoor | Aqueous | 4 | 35 | 100% | 7 |  | composition | Biodegradation | Weight loss | 7.8519e-08 | 0 | 100 | 5.52% weight loss in 233 hrs | 0 | All data published
zhang | 2006 | The negative biodegradation of poly(vinyl alcohol) modified by aldehydes | POLYMER DEGRADATION AND STABILITY | Research | 2 Developing | Chinese Academy of Sciences | China | Poly(vinyl glyoxal) (PVGO) |  | 102000 | 1.25 |  |  |  | 177.08 | 80 | 47.17 | no mixture |  |  | 0.01 | 3 Larger plastics (>5mm) | Films | 2402.6 | 200.2167 | 120mm×10mm | 1 Indoor | Aqueous | 4 | 35 | 100% | 7 |  | composition | Biodegradation | Weight loss | 6.7593e-08 | 0 | 100 | 4.58% weight loss in 233 hrs | 0 | All data published
zhang | 2006 | The negative biodegradation of poly(vinyl alcohol) modified by aldehydes | POLYMER DEGRADATION AND STABILITY | Research | 2 Developing | Chinese Academy of Sciences | China | Poly(vinyl glyoxal) (PVGO) |  | 102000 | 1.25 |  |  |  | 177.08 | 80 | 47.17 | no mixture |  |  | 0.01 | 3 Larger plastics (>5mm) | Films | 2402.6 | 200.2167 | 120mm×10mm | 1 Indoor | Aqueous | 4 | 35 | 100% | 7 |  | composition | Biodegradation | Weight loss | 4.213e-08 | 0 | 100 | 3.44% weight loss in 233 hrs | 0 | All data published
Zhao | 2006 | Crystallization behavior and biodegradation of poly(3-hydroxybutyrate) and poly(ethylene glycol) multiblock copolymers | POLYMER DEGRADATION AND STABILITY | Research | 2 Developing | Tianjin University | China | Polyhydroxybutyrate (PHB) | 29435-48-1 | 526000 | 1.25 | [COCH2CH(CH3)O]n[OCNH(CH2)6NHCO](C2H4O)m | Hydrophobic | COO | 138.7 | -33.3 | 29.9 | blending | PEG | 58.1% | 0.15 | 3 Larger plastics (>5mm) | Films | 612 | 13.6 | 10mm×30mm | 0 Dark | Sludge | 4 | 30 | N.A. | 7.25 | Dark | composition | Biodegradation | Weight loss | 2.6703e-06 | 2.9778 | 5.868 | 5.78% weight loss in 21 days | 1 | All data published
Zhao | 2006 | Crystallization behavior and biodegradation of poly(3-hydroxybutyrate) and poly(ethylene glycol) multiblock copolymers | POLYMER DEGRADATION AND STABILITY | Research | 2 Developing | Tianjin University | China | Polyhydroxybutyrate (PHB) | 29435-48-1 | 481000 | 1.25 | [COCH2CH(CH3)O]n[OCNH(CH2)6NHCO](C2H4O)m | Hydrophobic | COO | 138 | -35.6 | 56.8 | blending | PEG | 30.4% | 0.15 | 3 Larger plastics (>5mm) | Films | 612 | 13.6 | 10mm×30mm | 0 Dark | Sludge | 4 | 30 | N.A. | 7.25 | Dark | composition | Biodegradation | Weight loss | 2.381e-06 | 1.6471 | 1.677 | 1.65% weight loss in 21 days | 1 | All data published
Zhao | 2006 | Crystallization behavior and biodegradation of poly(3-hydroxybutyrate) and poly(ethylene glycol) multiblock copolymers | POLYMER DEGRADATION AND STABILITY | Research | 2 Developing | Tianjin University | China | Polyhydroxybutyrate (PHB) | 29435-48-1 | 436000 | 1.25 | [COCH2CH(CH3)O]n[OCNH(CH2)6NHCO](C2H4O)m | Hydrophobic | COO | 137.3 | -32 | 47.4 | blending | PEG | 23% | 0.15 | 3 Larger plastics (>5mm) | Films | 612 | 13.6 | 10mm×30mm | 0 Dark | Sludge | 4 | 30 | N.A. | 7.25 | Dark | composition | Biodegradation | Weight loss | 4.8396e-09 | 0.566 | 100 | 0.85% weight loss in 21 days | 0 | All data published
Zhao | 2006 | Crystallization behavior and biodegradation of poly(3-hydroxybutyrate) and poly(ethylene glycol) multiblock copolymers | POLYMER DEGRADATION AND STABILITY | Research | 2 Developing | Tianjin University | China | Polyhydroxybutyrate (PHB) | 29435-48-1 | 355000 | 1.25 | [COCH2CH(CH3)O]n[OCNH(CH2)6NHCO](C2H4O)m | Hydrophobic | COO | 133.9 | -39.7 | 18.5 | blending | PEG | 44.3% | 0.15 | 3 Larger plastics (>5mm) | Films | 612 | 13.6 | 10mm×30mm | 0 Dark | Sludge | 4 | 30 | N.A. | 7.25 | Dark | composition | Biodegradation | Weight loss | 3.6442e-08 | 4.1146 | 100 | 5.78% weight loss in 21 days | 0 | All data published
Zhao | 2006 | Crystallization behavior and biodegradation of poly(3-hydroxybutyrate) and poly(ethylene glycol) multiblock copolymers | POLYMER DEGRADATION AND STABILITY | Research | 2 Developing | Tianjin University | China | Polyhydroxybutyrate (PHB) | 29435-48-1 | 324000 | 1.25 | [COCH2CH(CH3)O]n[OCNH(CH2)6NHCO](C2H4O)m | Hydrophobic | COO | 137.9 | -54.3 | 49.4 | blending | PEG | 31.7% | 0.15 | 3 Larger plastics (>5mm) | Films | 612 | 13.6 | 10mm×30mm | 0 Dark | Sludge | 4 | 30 | N.A. | 7.25 | Dark | composition | Biodegradation | Weight loss | 1.3667e-06 | 0 | 2.848 | 2.44% weight loss in 21 days | 1 | All data published
Zhao | 2006 | Crystallization behavior and biodegradation of poly(3-hydroxybutyrate) and poly(ethylene glycol) multiblock copolymers | POLYMER DEGRADATION AND STABILITY | Research | 2 Developing | Tianjin University | China | Polyhydroxybutyrate (PHB) | 29435-48-1 | 2970 | 1.25 | [COCH2CH(CH3)O]n | Hydrophobic | COO | 172.7 | 3 | 55.5 | co-polymer |  |  | 0.15 | 3 Larger plastics (>5mm) | Films | 612 | 13.6 | 10mm×30mm | 0 Dark | Sludge | 4 | 30 | N.A. | 7.25 | Dark | composition | Biodegradation | Weight loss | 3.44e-07 | 0 | 100 | 46.4% weight loss in 21 days | 0 | All data published
Zheng | 2007 | Characteristic comparison of bioactive scaffolds based on polyhydroxyalkoanate/bioceramic hybrids | JOURNAL OF BIOMEDICAL MATERIALS RESEARCH PART B-APPLIED BIOMATERIALS | Research | 2 Developing | University of Science and Technology Beijing | China | Poly(3-hydroxybutyrate-co-3-hydroxyvalerate) (PHBV) | 80181-31-3 | 390000 | 1.25 | [COCH2CH(CH3)O]m[COCH2CH(C2H5)O]n | Hydrophobic | COO | 155 | 4 | 50 | Blending | 10%3-hydroxyvalerate/sol-gel bioglass | 16.7-25% | 3 | 3 Larger plastics (>5mm) |  | 224 | 1.17 | 8mm×8mm×3mm | 1 Indoor | PBS buffer | 0 | 36.5 | 100% | 7.25 |  | composition | Hydrolysis | Weight loss | 2.6343e-08 | 0 | 100 | 9.92% weight loss in 48 days | 0 | All data published
Zheng | 2007 | Characteristic comparison of bioactive scaffolds based on polyhydroxyalkoanate/bioceramic hybrids | JOURNAL OF BIOMEDICAL MATERIALS RESEARCH PART B-APPLIED BIOMATERIALS | Research | 2 Developing | University of Science and Technology Beijing | China | Poly(3-hydroxybutyrate-co-3-hydroxyvalerate) (PHBV) | 80181-31-3 | 390000 | 1.25 | [COCH2CH(CH3)O]m[COCH2CH(C2H5)O]n | Hydrophobic | COO | 155 | 4 | 50 | Blending | 10%3-hydroxyvalerate/tricalcium phosphate | 16.7-25% | 3 | 3 Larger plastics (>5mm) |  | 224 | 1.17 | 8mm×8mm×3mm | 1 Indoor | PBS buffer | 0 | 36.5 | 100% | 7.25 |  | composition | Hydrolysis | Weight loss | 1.2674e-07 | 0 | 100 | 42.72% weight loss in 48 days | 0 | All data published
Zheng | 2007 | Characteristic comparison of bioactive scaffolds based on polyhydroxyalkoanate/bioceramic hybrids | JOURNAL OF BIOMEDICAL MATERIALS RESEARCH PART B-APPLIED BIOMATERIALS | Research | 2 Developing | University of Science and Technology Beijing | China | Poly(3-hydroxybutyrate-co-3-hydroxyvalerate) (PHBV) | 80181-31-3 | 390000 | 1.25 | [COCH2CH(CH3)O]n | Hydrophobic | COO | 155 | 4 | 50 | Blending | 10%3-hydroxyvalerate/hydroxyaptite | 16.7-25% | 3 | 3 Larger plastics (>5mm) |  | 224 | 1.17 | 8mm×8mm×3mm | 1 Indoor | PBS buffer | 0 | 36.5 | 100% | 7.25 |  | composition | Hydrolysis | Weight loss | 1.4595e-06 | 12.73 | 100 | 33.57% weight loss in 48 days | 0 | All data published

## Color
Property | Parameter | Results
Record value (Checked) | Record value (Checked) | Record value (Credibility Low) e.g. only one result/ model
Estimated value (according to paper& DATABASE) | Estimated value (according to paper& DATABASE)
Insert value (paper resource) |  | Record value (Credibility Medium-high)
Median according to database | Median according to database
Uncertain value | Uncertain value

## A
100 | 100% ThBiogas in 11 days | 73.240128 | 97.81 | 95.54% Weight loss in 114 hours | 100 | 100% ThBiogas in 11 days
97.81 | 95.54% Weight loss in 114 hours | 71.682624 | 95.73 | 93.8% Weight loss in 170.7 hours | 70.61 | 69.4% CO2 emission in 700 hours
95.73 | 93.8% Weight loss in 170.7 hours | 74.88 | 100 | 99.7% weight loss in 270 days | 90.45 | 78.83% weight loss in 28 days
100 | 99.7% weight loss in 270 days | 74.88 | 100 | 99.7% weight loss in 19 weeks | 84.77 | 78.43% weight loss in 28 days
70.61 | 69.4% CO2 emission in 700 hours | 74.88 | 100 | 94.1% weight loss in 8 weeks | 85.62 | 82.08% biodegradability in 28 days
100 | 99.7% weight loss in 19 weeks | 74.88 | 100 | 73.2% weight loss in 16 weeks | 80.05 | 76.22% biodegradability in 28 days
100 | 94.1% weight loss in 8 weeks | 74.88 | 100 | 97.2% weight loss in 8 weeks | 80.37 | 79.94% biodegradability in 28 days
100 | 73.2% weight loss in 16 weeks | 74.88 | 100 | 99.5% weight loss in 12 weeks | 82.08 | 78.57% biodegradability in 28 days
100 | 97.2% weight loss in 8 weeks | 74.88 | 100 | 99.58% weight loss in 6 hours | 77.48 | 71.98% biodegradability in 28 days
100 | 99.5% weight loss in 12 weeks | 74.88 | 100 | 100% weight loss in 6 days | 84.51 | 84.77% biodegradability in 28 days
90.45 | 78.83% weight loss in 28 days | 74.88 | 100 | 100% weight loss in 1 day | 85.06 | 87.54% biodegradability in 28 days
84.77 | 78.43% weight loss in 28 days | 74.88 | 100 | 100% weight loss in 52 days | 80.38 | 78.07% biodegradability in 28 days
85.62 | 82.08% biodegradability in 28 days | 74.88 | 100 | 100% weight loss in 30 day | 79.96 | 77.92% biodegradability in 28 days
80.05 | 76.22% biodegradability in 28 days | 74.88 | 100 | 100% weight loss in 76 days | 91 | 91.30% CO2 evolved in 80 days
80.37 | 79.94% biodegradability in 28 days | 74.88 | 100 | 100% weight loss in 30 day | 88.85 | 88.41% CO2 evolved in 80 days
82.08 | 78.57% biodegradability in 28 days | 69.6384 | 93 | 92.3% weight loss in 12 hours | 84.5 | 84.42% CO2 evolved in 80 days
77.48 | 71.98% biodegradability in 28 days | 74.88 | 100 | 99.8% weight loss in 4 hours | 82.4 | 82.07% CO2 evolved in 80 days
84.51 | 84.77% biodegradability in 28 days | 74.88 | 100 | 100% weight loss in 11.8 days | 100 | 95.26% biodegradation in 95 days
85.06 | 87.54% biodegradability in 28 days | 74.88 | 100 | 99.4% weight loss in 11.8 days | 72.84 | 69.67% ThOD in 28 days
80.38 | 78.07% biodegradability in 28 days | 74.88 | 100 | 100% weight loss in 42 days | 77.4 | 72.75% ThOD in 22 days
79.96 | 77.92% biodegradability in 28 days | 65.29536 | 87.2 | 87.1% weight loss in 42 days | 82.93 | 81.26% ThOD in 14 days
100 | 99.58% weight loss in 6 hours | 70.3872 | 94 | 93.83% weight loss in 21 days | 67 | 66.74% ThOD in 25 days
100 | 100% weight loss in 6 days | 74.88 | 100 | 99.81% weight loss in 35 days | 78.55 | 78.22% ThOD in 22 days
100 | 100% weight loss in 1 day | 74.88 | 100 | 93.97% weight loss in 35 days | 78 | 77.79% ThOD in 25 days
100 | 100% weight loss in 52 days | 74.88 | 100 | 100% weight loss in 6 weeks | 90 | 89.72% ThOD in 22 days
100 | 100% weight loss in 30 day | 74.88 | 100 | 99.30% weight loss in 49 days | 100 | 100% mineralization in 94 days
100 | 100% weight loss in 76 days | 73.950912 |  |  | 100 | 99.45% mineralization in 93 days
100 | 100% weight loss in 30 day | 74.88 |  |  | 100 | 99.45% mineralization in 93 days
93 | 92.3% weight loss in 12 hours |  |  |  | 88.58 | 88.65% biodegradation in 99 days
100 | 99.8% weight loss in 4 hours |  |  |  | 92.52 | 100% biodegradation in 116 days
91 | 91.30% CO2 evolved in 80 days |  |  |  | 97.37 | 100% biodegradation in 116 days
88.85 | 88.41% CO2 evolved in 80 days |  |  |  | 89.6 | 93.64% biodegradation in 116 days
84.5 | 84.42% CO2 evolved in 80 days |  |  |  | 81.74 | 83.66% biodegradation in 116 days
82.4 | 82.07% CO2 evolved in 80 days |  |  |  | 80.52 | 81.30% biodegradation in 116 days
100 | 100% weight loss in 11.8 days |  |  |  | 91.27 | 95.02% biodegradation in 116 days
100 | 99.4% weight loss in 11.8 days |  |  |  | 95.87 | 89.6% CO2 emission in 148 days
100 | 100% weight loss in 42 days |  |  |  | 68 | 55.3% CO2 emission in 195 days
100 | 95.26% biodegradation in 95 days |  |  |  | 93.78 | 88.6% CO2 emission in 148 days
87.2 | 87.1% weight loss in 42 days |  |  |  | 62.69 | 62.9% biogass in 85 days
94 | 93.83% weight loss in 21 days |  |  |  | 87.38 | 77.1% biogass in 85 days
72.84 | 69.67% ThOD in 28 days |  |  |  | 56.16 | 54.6% biogass in 85 days
77.4 | 72.75% ThOD in 22 days |  |  |  | 84.39732
82.93 | 81.26% ThOD in 14 days |  |  |  | 84.51
67 | 66.74% ThOD in 25 days
78.55 | 78.22% ThOD in 22 days
78 | 77.79% ThOD in 25 days
90 | 89.72% ThOD in 22 days
100 | 99.81% weight loss in 35 days
100 | 93.97% weight loss in 35 days
100 | 100% weight loss in 6 weeks
100 | 100% mineralization in 94 days
100 | 99.45% mineralization in 93 days
100 | 99.45% mineralization in 93 days
88.58 | 88.65% biodegradation in 99 days
92.52 | 100% biodegradation in 116 days
97.37 | 100% biodegradation in 116 days
89.6 | 93.64% biodegradation in 116 days
81.74 | 83.66% biodegradation in 116 days
80.52 | 81.30% biodegradation in 116 days
100 | 99.30% weight loss in 49 days
91.27 | 95.02% biodegradation in 116 days
95.87 | 89.6% CO2 emission in 148 days
68 | 55.3% CO2 emission in 195 days
93.78 | 88.6% CO2 emission in 148 days
62.69 | 62.9% biogass in 85 days
87.38 | 77.1% biogass in 85 days
56.16 | 54.6% biogass in 85 days
80.34349
77.48